## Sheet1
		As reported by “STATS” command	As reported by TDK PSU	As reported by TDK PSU	As reported by “TFULL” cmd	Charge time remaining act (t_end – t_utc)	Charge time remaining act (mins)	t_rem_err = (t_rem_act – t_rem_est)
Time (UTC)	Time_chg	V_avg	I_meas	V_chg	t_rem_est	t_rem_act	t_remaining_act_min	t_rem_err
03:50:00 AM	00:00:00	30.91	3		1799	01:50	110	-1689
03:51:00 AM	00:01:00	30.96	6	31.03	684	01:49	109	-575
03:52:00 AM	00:02:00	31.06	12	31.17	298	01:48	108	-190
03:53:00 AM	00:03:00	31.28	24	31.43	147	01:47	107	-40
03:54:00 AM	00:04:00	31.49	35	31.72	98	01:46	106	8
03:55:00 AM	00:05:00	31.69	45	32.07	68	01:45	105	37
03:56:00 AM	00:06:00		45		64	01:44	104	40
03:58:00 AM	00:08:00	31.83	45	32.19	62	01:42	102	40
04:00:00 AM	00:10:00	31.89	45	32.25	59	01:40	100	41
04:02:00 AM	00:12:00	31.95	45	32.31	57	01:38	98	41
04:06:00 AM	00:16:00	32.12	45	32.48	53	01:34	94	41
04:10:00 AM	00:20:00	32.25	45	32.61	49	01:30	90	41
04:15:00 AM	00:25:00	32.43	45	32.8	44	01:25	85	41
04:20:00 AM	00:30:00	32.65	45	33.03	39	01:20	80	41
04:25:00 AM	00:35:00	32.9	45	33.27	34	01:15	75	41
04:30:00 AM	00:40:00	33.15	45	33.52	29	01:10	70	41
04:32:00 AM	00:42:00	33.29	45	33.65	26	01:08	68	42
04:35:00 AM	00:45:00	33.32	39.68	33.65	27	01:05	65	38
04:40:00 AM	00:50:00	33.38	32.29	33.65	28	01:00	60	32
04:45:00 AM	00:55:00	33.43	26.52	33.65	29	00:55	55	26
04:50:00 AM	01:00:00	33.46	21.89	33.65	30	00:50	50	20
05:00:00 AM	01:10:00	33.5	15.07	33.65	33	00:40	40	7
05:20:00 AM	01:30:00	33.55	7.69	33.65	42	00:20	20	-22
05:40:00 AM	01:50:00	33.57	4.38	33.65	0	00:00	0	0

				1.24011240937215
Inspired Energy 2.9Ah AverageTimeToFull() Test
45A CC Phase, 33.65 CV Phase
Time on Charger (HH:MM:SS)
Volts (V)
Time to Full Error (minutes)