## Sheet1
Test Blocks for MBARI
Blocks to be exposed to 4000 meters for 1 year
Sample Size: Block thickness x 6 x 24
Water density at
Sample # | Material | Comment | Est. Volume | Density | est weight | buoyancy (est) | Thickness | Width | Length | Vol (ESS) | Weight (ESS) | Density () | Buoyancy | Density(buoy) | Density (dims)
1 | BZ28 3.4 K | Borderline Performance Material | 0.25 | 28 | 7 | 9.25 | 4.27 | 6.04 | 12 | 0.1790649 | 4.74 | 26.55 | 2833 |  | 26.47084
2 | BZ28 3.4 K Painted |  | 0.25 | 28 | 7 | 9.25 | 4.28 | 6.04 | 12.01 | 0.1796718 | 4.8 | 26.8 | 2800 |  | 26.71537
3 | AZ-29 | Depth Approriate | 0.25 | 29 | 7.25 | 9 | 4.32 | 5.93 | 12.02 | 0.1781965 | 4.96 | 27.92 | 2783 |  | 27.83444
4 | AZ-29 Painted |  | 0.25 | 29 | 7.25 | 9 | 4.35 | 5.9 | 12.03 | 0.1786747 | 5.04 | 28.3 | 2674 |  | 28.20768
5 | AZ-29 Pretested | MBARI to run 10 cycles to depth prior to year exposure | 0.25 | 29 | 7.25 | 9 | 4.33 | 5.92 | 12 | 0.1780111 | 4.96 | 27.95 | 2707 |  | 27.86343
6 | AZ-29 Painted and Pretested |  | 0.25 | 29 | 7.25 | 9 | 4.34 | 5.98 | 12.01 | 0.1803807 | 5.06 | 28.14 | 2671 |  | 28.05177
7 | AZ-29 with 7781 |  | 0.25 | 29 | 7.25 | 9 | 4.07 | 6.04 | 12.11 | 0.1722788 | 5.14 | 29.93 | 2393 |  | 29.83537
8 | AZ-29 with veil & 7781 |  | 0.25 | 29 | 7.25 | 9 | 4.11 | 6.02 | 12.12 | 0.173539 | 5.22 | 30.17 | 2434 |  | 30.07969
9 | AZ-29 with PU |  | 0.25 | 29 | 7.25 | 9 | 4.29 | 6 | 12.1 | 0.1802396 | 5.35 | 29.77 | 2553 |  | 29.68271
10 | AZ-29 bonded |  | 0.25 | 29 | 7.25 | 9 | 3.91 | 5.96 | 11.98 | 0.1615608 | 4.44 | 27.57 | 2450 |  | 27.48191
11 | AZ-29 without coupling agent |  | 0.25 | 29 | 7.25 | 9 | 4.11 | 6.1 | 11.89 | 0.1725082 | 4.76 | 27.68 | 2627 |  | 27.59289
12 | AZ-29 without coupling painted |  | 0.25 | 29 | 7.25 | 9 | 4.11 | 6.13 | 11.9 | 0.1735024 | 4.86 | 28.1 | 2624 |  | 28.01114
13 | SF 4000 | Depth Approriate Lower cost/higher density system | 0.25 | 28 | 7 | 9.25 | 4.93 | 5.97 | 11.66 | 0.1985985 | 7.58 | 38.29 | 2071 |  | 38.16745
14 | SF 4000 Painted |  | 0.25 | 28 | 7 | 9.25 | 5 | 6 | 11.69 | 0.2029514 | 7.72 | 38.16 | 2065 |  | 38.03867
15 | AZ-29 w SF 4000 overcast |  | 0.25 | 29 | 7.25 | 9 | 4.93 | 5.87 | 11.53 | 0.1930948 | 7.14 | 37.1 | 2147 |  | 36.97666
16 | AZ-29 w SF 4000 overc w paint |  | 0.25 | 29 | 7.25 | 9 | 4.99 | 5.89 | 11.75 | 0.1998527 | 7.26 | 36.44 | 2204 |  | 36.32676
17 | AZ-30 | 4500 meter material | 0.25 | 30 | 7.5 | 8.75 | 4.04 | 5.94 | 11.73 | 0.162900375 | 4.86 | 30 | 2301 |  | 29.83419
18 | AZ-30 Painted |  | 0.25 | 30 | 7.5 | 8.75 | 4.05 | 5.92 | 11.77 | 0.16330875 | 4.96 | 30.47 | 2292 |  | 30.37192
19 | AZ-31 | 5000 meter material | 0.25 | 31 | 7.75 | 8.5 | 4.01 | 5.93 | 12.01 | 0.1652716 | 4.86 | 29.5 | 2385 |  | 29.40613
20 | AZ-31 Painted |  | 0.25 | 31 | 7.75 | 8.5 | 4.01 | 5.93 | 12.01 | 0.1652716 | 4.96 | 30.1 | 2357 |  | 30.0112
21 | BZ-32-4K |  | 0.25 | 32 | 8 | 8.25 | 5.92 | 6.25 | 11.5 | 0.2462384 | 7.8 | 31.77 | 3352 |  | 31.67662
22 | BZ-32-4K Painted |  | 0.25 | 32 | 8 | 8.25 | 5.98 | 6.29 | 11.51 | 0.2505437 | 7.94 | 31.79 | 3357 |  | 31.69108
23 | AZ-34 | 6000 meter material | 0.25 | 34 | 8.5 | 7.75 | 5 | 5.91 | 12.01 | 0.2053793 | 7.12 | 34.78 | 2502 |  | 34.66756
24 | AZ-34 Painted |  | 0.25 | 34 | 8.5 | 7.75 | 5.02 | 5.92 | 12.01 | 0.2065498 | 7.2 | 34.97 | 2490 |  | 34.85843
25 | HZ-34 | 7000 meter material | 0.25 | 34 | 8.5 | 7.75 | 3.67 | 5.92 | 11.25 | 0.1414479 | 4.76 | 33.76 | 1774 |  | 33.65196
26 | HZ-34 Painted |  | 0.25 | 34 | 8.5 | 7.75 | 3.71 | 5.99 | 11.28 | 0.1450662 | 4.88 | 33.75 | 1765 |  | 33.63983
27 | HZ-42 | 11,000 meter material | 0.25 | 42 | 10.5 | 5.75 | 4.23 | 5.95 | 12.01 | 0.1749269 | 7.12 | 40.83 | 1622 |  | 40.70272
28 | HZ-42 Painted |  | 0.25 | 42 | 10.5 | 5.75 | 4.22 | 5.91 | 12.04 | 0.1737732 | 7.16 | 41.33 | 1595 |  | 41.20314
[5 empty] | 216.5 | 238.5
Proof weight: | 4692
Calibration at 1900g: | 1895
| Sample # | Scale reading | Corrected | Buoyancy
| 1 | 1864 | 1859 | 2833
| 2 | 1897 | 1892 | 2800
| 3 | 1914 | 1909 | 2783
| 4 | 2023 | 2018 | 2674
| 5 | 1990 | 1985 | 2707
| 6 | 2026 | 2021 | 2671
| 7 | 2304 | 2299 | 2393
| 8 | 2263 | 2258 | 2434
| 9 | 2144 | 2139 | 2553
| 10 | 2247 | 2242 | 2450
| 11 | 2070 | 2065 | 2627
| 12 | 2073 | 2068 | 2624
| 13 | 2626 | 2621 | 2071
| 14 | 2632 | 2627 | 2065
| 15 | 2550 | 2545 | 2147
| 16 | 2493 | 2488 | 2204
| 17 | 2396 | 2391 | 2301
| 18 | 2405 | 2400 | 2292
| 19 | 2312 | 2307 | 2385
| 20 | 2340 | 2335 | 2357
| 21 | 1345 | 1340 | 3352
| 22 | 1340 | 1335 | 3357
| 23 | 2195 | 2190 | 2502
| 24 | 2207 | 2202 | 2490
| 25 | 2923 | 2918 | 1774
| 26 | 2932 | 2927 | 1765
| 27 | 3075 | 3070 | 1622
| 28 | 3102 | 3097 | 1595

## Sheet2
Proof weight: | 4692
Calibration at 1900g: | 1895
| Sample # | Scale reading | Corrected | Buoyancy
| 1 | 1864 | 1859 | 2833
| 2 | 1897 | 1892 | 2800
| 3 | 1914 | 1909 | 2783
| 4 | 2023 | 2018 | 2674
| 5 | 1990 | 1985 | 2707
| 6 | 2026 | 2021 | 2671
| 7 | 2304 | 2299 | 2393
| 8 | 2263 | 2258 | 2434
| 9 | 2144 | 2139 | 2553
| 10 | 2247 | 2242 | 2450
| 11 | 2070 | 2065 | 2627
| 12 | 2073 | 2068 | 2624
| 13 | 2626 | 2621 | 2071
| 14 | 2632 | 2627 | 2065
| 15 | 2550 | 2545 | 2147
| 16 | 2493 | 2488 | 2204
| 17 | 2396 | 2391 | 2301
| 18 | 2405 | 2400 | 2292
| 19 | 2312 | 2307 | 2385
| 20 | 2340 | 2335 | 2357
| 21 | 1345 | 1340 | 3352
| 22 | 1340 | 1335 | 3357
| 23 | 2195 | 2190 | 2502
| 24 | 2207 | 2202 | 2490
| 25 | 2923 | 2918 | 1774
| 26 | 2932 | 2927 | 1765
| 27 | 3075 | 3070 | 1622
| 28 | 3102 | 3097 | 1595