## 4-ohm Discharge
R=4 ohms | Voc=15.88
Time | Volts | Current
12:00 | 14.66 | 3.66
12:10 | 13.96 | 3.5
12:20 | 13.91 | 3.48
12:25 | 13.88 | 3.47
12:30 | 13.84 | 3.46
12:35 | 13.79 | 3.45
12:40 | 13.73 | 3.43
12:45 | 13.63 | 3.4
12:50 | 13.46 | 3.36
12:55 | 13.19 | 3.29

## 14.4-ohm Discharge
R=14.4 ohms | Voc = 16.02 | Constant resistance load test
Minutes | Volts | Current
0 | 15.72 | 1.089 | 14.43526
10 | 15.26 | 1.058 | 14.42344
20 | 15.06 | 1.044 | 14.42529
30 | 14.94 | 1.036 | 14.42085
40 | 14.86 | 1.03 | 14.42718
50 | 14.8 | 1.026 | 14.42495
60 | 14.74 | 1.022 | 14.4227
90 | 14.63 | 1.014 | 14.42801
120 | 14.52 | 1.007 | 14.41907
150 | 14.34 | 0.994 | 14.42656
180 | 13.97 | 0.969 | 14.41692
195 | 13.65 | 0.947 | 14.41394
210 | 13.06 | 0.905 | 14.43094
220 | 10.88 | 0.755 | 14.4106
240
250
260
270

## 0.33C Charge
Minutes | Volts | Current | 1 cell eqv
1 | 14.85 | 1.503 | 1.2375
2 | 15.28 | 1.503 | 1.273333
3 | 15.52 | 1.503 | 1.293333
4 | 15.69 | 1.503 | 1.3075
5 | 15.84 | 1.503 | 1.32
6 | 15.96 | 1.503 | 1.33
7 | 16.06 | 1.503 | 1.338333
8 | 16.12 | 1.503 | 1.343333
9 | 16.18 | 1.503 | 1.348333
10 | 16.25 | 1.503 | 1.354167
25 | 16.3 | 1.503 | 1.358333
40 | 16.77 | 1.503 | 1.3975
55 | 16.97 | 1.503 | 1.414167
70 | 17.07 | 1.503 | 1.4225
85 | 17.15 | 1.503 | 1.429167
100 | 17.2 | 1.503 | 1.433333
115 | 17.25 | 1.503 | 1.4375
130 | 17.34 | 1.503 | 1.445
145 | 17.42 | 1.503 | 1.451667
160 | 17.47 | 1.503 | 1.455833
175 | 17.52 | 1.503 | 1.46
190 | 17.76 | 1.503 | 1.48
205 | 18.14 | 1.503 | 1.511667
220 | 18.48 | 1.503 | 1.54
235 | 18.23 | 1.503 | 1.519167
250 | 17.66 | 1.503 | 1.471667
255 | 17.41 | 1.503 | 1.450833
260 | 17.4 | 1.503 | 1.45

## 0.2C Discharge
| Voc=16.65 |  |  | Constant Current Discharge
Minutes | Volts | Current | 1 cell eqv
0 | 16.4 | 0.898 | 1.366667
5 | 16.11 | 0.898 | 1.3425
10 | 15.9 | 0.898 | 1.325
15 | 15.71 | 0.898 | 1.309167
25 | 15.43 | 0.898 | 1.285833
35 | 15.24 | 0.898 | 1.27
45 | 15.11 | 0.898 | 1.259167
75 | 14.93 | 0.898 | 1.244167
105 | 14.85 | 0.898 | 1.2375
135 | 14.78 | 0.898 | 1.231667
165 | 14.67 | 0.898 | 1.2225
195 | 14.49 | 0.898 | 1.2075
200 | 14.44 | 0.898 | 1.203333
205 | 14.39 | 0.898 | 1.199167
210 | 14.33 | 0.898 | 1.194167
215 | 14.27 | 0.898 | 1.189167
220 | 14.19 | 0.898 | 1.1825
225 | 14.11 | 0.898 | 1.175833
230 | 14.01 | 0.898 | 1.1675
235 | 13.9 | 0.898 | 1.158333
240 | 13.77 | 0.898 | 1.1475
245 | 13.61 | 0.898 | 1.134167
250 | 13.39 | 0.898 | 1.115833
255 | 13.06 | 0.898 | 1.088333
260 | 12.42 | 0.898 | 1.035
262 | 12 | 0.898 | 1