## Sheet1
Dome Proof Test Calculator
Constants |  |  | Outputs
A | 21.8 |  | Service Life | 260395.3 | Seconds
n | 20.95 |  |  | 72.33204 | Hours
Y | 1.772454 |  |  | 3.013835 | Days
Kic | 0.82
Inputs |  | PSI | Applied test pressure (assuming x 2.7 factor)
Local service stresss (Mpa) | 40 | 5800 | 2148.148
Local proof stress (Mpa) | 150 | 21750 | 8055.556
3.75
Factor of Safety
1.5