## Sheet1
Material Properties
Material | Tensile Elastic Modulus E | Units (SI) | Coefficient of Thermal Expansion | Units (SI) | Tensile Strength | Compression strength | Hardness ASTM D-1706, Shore D
H-K9L Glass | 11.48 x 10^6 psi | 7920 x 10^7 Pa | 4.61 x 10^-6 in/in-°F | 83 x 10^-7/K
Schott BK-7 | 11.9 x 10^6 psi | 82 10^3N/mm^2 | 3.94 x 10^-6 in/in-°F | 7.1 x 10^-6/K
6AL4V Titanium | 16.5 x 10^6 psi |  | 5.3 x 10^-6 in/in-°F
Iconel 625 | 29.8 x 10^6 psi |  | 7.1 x 10^-6 in/in-°F |  | 60-95,000 psi
316 SST | 28 x 10^6 psi |  | 8.9 x 10^-6 in/in-°F |  | 32-42,000 psi
Epoxy (glass filament wound composite ) | 6.4-7.2 x 10^6 psi |  | 20-60 x 10^-6 in/in-°F
LOCTITE® EA E-60HP |  |  |  |  | 5100 PSI |  | 80
MasterBond EP42HT-2LTE | .55 - .65 x 10^6 psi |  | 5-6.6 x 10^-6 in/in-°F | 9-12 x 10^-6 in/in-°C | 6000-7000 psi | 26,000-28,000 psi | 85-90
Note on E4: chma: -30 +70 deg. C