## Inert Strength
"BK-7" | E = | 79.79091 | Temp = | 73 | F |  | Load Ring Diameter = | 19.77667 | 21.10133 |  |  |  | 6.846197
Montery Dome | v = | 0.2195834 | RH = | 30 | % |  | Support Ring Diameter = | 39.77 | 39.808 |  |  |  |  | 19.776 | 39.763
|  |  | Preload = | 50 | N |  | Environment = | Inert | [5 empty] | 19.766 | 39.771
|  |  | Effective Area (mm) = | 841.625 | [9 empty] | 19.788 | 39.776
|  |  | Effective Volume (mm) = | 107.9089 |  |  | 924.1525
| Thickness | Plate | Loading | Failure | Failure | Stressing | Biaxial
| mm | Diameter | Rate | Load | Time | Rate | Strength
| h | mm | N/s | N | s | MPa/s | MPa
DRY | [11 empty] | BK-7
P2-1 | 1.985 | 50.74 | 300 | 2262.5 |  | 37.53297 | 259.578 | Fracture | Stress |  |  | Linear Fit
P2-2 | 1.951 | 50.74 | 1000 | 2778.35 |  | 129.5085 | 329.9687 | Stress | Rate |  | N = | 20.73051 | All data
P2-3 | 1.969 | 50.73 | 1000 | 3475.2 |  | 127.1602 | 405.2472 | Mpa | Mpa/s |  |  | 1.225659
P2-4 | 1.96 | 50.72 | 1000 | 2635.36 | 1.41 | 128.3395 | 310.1635 |  |  |  | A = | 16.81353 | m/s (MPa√m)-n
P2-5 | 1.977 | 50.73 | 1000 | 3069.76 | 1.65 | 126.1332 | 355.0771 | 115.0442 | 0.001 |  | Kic = | 0.94 | MPa√m
P2-6 | 1.977 | 50.73 | 1000 | 2638 | 2.63 | 126.1332 | 332.7393 | 127.9037 | 0.01 |  | Y = | 1.28
P2-7 | 1.9945 | 50.73 | 1000 | 2898 | 2.85 | 123.9295 | 359.1476 | 142.2006 | 0.1 |  | B = | 0.01235181 | MPa2s
P2-8 | 2.01 | 50.73 | 1000 | 3266 | 3.22 | 122.0255 | 398.5352 | 158.0955 | 1 |  | sIq = | 381.5 | MPa
P2-9 | 1.998 | 50.73 | 1000 | 1855 | 1.84 | 123.4957 | 229.0844 |  |  |  | D = | 158.0598
P2-10 | 1.982 | 50.75 | 1000 | 2782 | 2.73 | 125.4803 | 349.0862
P2-11 | 1.985 | 50.74 | 1000 | 3094 | 3.08 | 125.1099 | 387.0901
P2-12 | 2.016 | 50.73 | 1000 | 1843 | 1.83 | 121.3002 | 223.5563
P2-13 | 2.015 | 50.72 | 1000 | 3120 | 3.07 | 121.429 | 378.8585
P2-14 | 1.99 | 50.73 | 1000 | 2534 | 2.48 | 124.4906 | 315.4591
P2-15 | 2.007 | 50.73 | 1000 | 3322 | 3.31 | 122.3906 | 406.5814
P2-16 | 2.108 | 50.73 | 1000 | 3679 | 3.63 | 110.9434 | 408.1607
P2-17 | 2.012 | 50.72 | 1000 | 2788 | 2.74 | 121.7914 | 339.5544
P2-18 | 2.017 | 50.72 | 1000 | 3534 |  | 121.1883 | 428.2796
P2-19 | 2.012 | 50.72 | 1000 | 3632 | 3.58 | 121.7914 | 442.3464
P2-20 | 2.013 | 50.73 | 1000 | 3334 | 3.28 | 121.662 | 405.6212
P2-21 | 2.017 | 50.72 | 1000 | 2337 | 2.29 | 121.1883 | 283.2171
P2-22 | 1.984 | 50.73 | 1000 | 2533 | 2.48 | 125.2447 | 317.2448
P2-23 | 1.997 | 50.72 | 1000 | 3440 | 3.39 | 123.6279 | 425.2799
P2-24 | 2.01 | 50.71 | 1000 | 2209 | 2.16 | 122.0423 | 269.5915
P2-25 | 2.011 | 50.73 | 1000 | 3644 | 3.59 | 121.9042 | 444.2187
P2-26 | 2.014 | 50.72 | 1000 | 4033 | 3.95 | 121.5496 | 449.5439
P2-27 | 2.02 | 50.73 | 1000 | 3051 | 3 | 120.8203 | 338.0423
P2-28 | 2.01 | 50.72 | 1000 | 3389 |  | 122.0339 | 379.2646
P2-29 | 1.99125 | 50.72 | 1000 | 2854 | 2.8 | 124.3429 | 325.4357
P2-30 | 2.012 | 50.72 | 1000 | 3512 | 3.46 | 121.7914 | 392.2486
356.2741
62.44765
17.53%
Strengthened | [13 empty] | Strengthened BK-7
(Ionex) | [9 empty] | Fracture | Stress |  |  | Linear Fit
IX-1 | 1.992 | 50.74 | 1000 | 6550 | 6.53 | 124.2322 | 746.2134 | 1.00458 |  | Stress | Rate |  | N = | 20.73051 | All data
IX-2 | 1.959 | 50.75 | 1000 | 6764 | 7.53 | 128.444 | 796.7167 | 1.120639 |  | Mpa | Mpa/s |  |  | 1.225659
IX-3 | 1.994 | 50.74 | 1000 | 6157 | 6.13 | 123.9831 | 700.0342 | 1.003736 |  |  |  |  | A = | 16.81353 | m/s (MPa√m)-n
IX-4 | 2.038 | 50.74 | 1000 | 8578 | 8.55 | 118.6873 |  | 1.000233 |  | 207.461 | 0.001 |  | Kic = | 0.94 | MPa√m
IX-5 | 2.039 | 50.74 | 1000 | 7338 | 7.31 | 118.5709 | 797.8911 | 1.000273 |  | 230.6507 | 0.01 |  | Y = | 1.28
IX-6 | 2.04 | 50.78 | 1000 | 6666 | 6.62 | 118.4221 | 723.9034 | 0.9975998 |  | 256.4324 | 0.1 |  | B = | 0.01235181 | MPa2s
IX-7 | 2.038 | 50.74 | 1000 | 6384 | 6.33 | 118.6873 | 694.8401476 | 0.9962406 |  | 285.096 | 1 |  | sIq = | 756.3 | MPa
IX-8 | 2.04 | 50.71 | 1000 | 6942 | 6.89 | 118.4792 | 754.2554 | 0.9968309 |  |  |  |  | D = | 285.096 | MPa
IX-9 | 2.037 | 50.74 | 1000 | 7015 | 6.97 | 118.8039 | 764.2686 | 0.9978617
IX-10 | 2.038 | 50.75 | 1000 | 6785 | 6.74 | 118.6792 | 738.4323 | 0.9977892
IX-11 | 2.037 | 50.74 | 1000 | 6317 | 6.27 | 118.8039 | 688.223 | 0.9973088
IX-12 | 2.039 | 50.73 | 1000 | 6633 | 6.58 | 118.5791 | 721.2854 | 0.9965325
[7 empty] | 738.733 | 756.3
37.82938
5.121%
All data
0