## Sheet1
Mechanical properties of resins
| Crystal clear 200 |  | Loctite EA E-60NC |  | West System 105-205
| PSI | Pa | PSI | Pa | PSI
Tensile strength | 2500 | 17236893.2 | 6800 |  | 7900
Tensile modulus | 73200 | 504696233.6 |  |  | 408000
Flexural strength | 10650 | 73429165.1 |  |  | 14100
Flexural modulus | 200000 | 1378951458 |  |  | 461000
Compressive strength | 6385 | 44023025.3 |  |  | 11400
Compressive modulus | 40000 | 275790291.6
Hardness shore D | 80 | 551580.5832 | 85 |  | 83
Mix viscosity (cps) | 600 | 4136854.374 |  |  | 975
Shrinkage | 0.002 | 13.78951458
2750PSI
| Max tensile stress | Max von misses | Max radial displacement | Max Axial displacement
22mm dome | 1700 | 25000 | 0.0013 | 0.011
25mm dome | 3800 | 20000 | 0.0009 | 0.0096