## D prediction to Eric
|  |  | Polished | Ground
|  | n = | 14.74 | 14.74
|  | D = | 135.357 | 72.33695 | MPa
|  | σI = | 296.7 | 136.8094 | Mpa
Stressing rate ( σ', MPa/s ) | Fracture strength (σf, MPa) | m = | 4.1 | 13
0.0001 | 75.39651 | α = | 0.0635324
0.0002 | 78.79096
0.0003 | 80.847 |  |  |  |  | Polished Data:
0.0004 | 82.33824
0.0005 | 83.51385 |  |  |  |  | P-1E | 305.7607
0.0006 | 84.48684 |  |  |  |  | P-2E | 336.8119
0.0007 | 85.31833 |  |  |  |  | P-3E | 281.2012
0.0008 | 86.04521 |  |  |  |  | P-4E | 124.1508
0.0009 | 86.69151 |  |  |  |  | P-5E | 314.9457
0.001 | 87.27375 |  |  |  |  | P-6E | 403.4145
0.002 | 91.20293 |  |  |  |  | P-7E | 289.7303
0.003 | 93.58286 |  |  |  |  | P-8E | 384.8113
0.004 | 95.30901 |  |  |  |  | P-9E | 311.5735
0.005 | 96.66982 |  |  |  |  | P-1E | 165.2055
0.006 | 97.79608 |  |  |  |  | P-11E | 348.2497
0.007 | 98.75856 |  |  |  |  | P-12E | 283.1123
0.008 | 99.59995 |  |  |  |  | P-13E | 252.6329
0.009 | 100.3481 |  |  |  |  | P-14E | 260.4942
0.01 | 101.022 |  |  |  |  | P-15E | 443.0205
0.02 | 105.5702 |  |  |  |  | P-16E | 157.5503
0.03 | 108.325 |  |  |  |  | P-17E | 336.8727
0.04 | 110.3231 |  |  |  |  | P-18E | 365.8683
0.05 | 111.8982 |  |  |  |  | P-19E | 271.7777
0.06 | 113.2019
0.07 | 114.316
0.08 | 115.29
0.09 | 116.1559
0.1 | 116.9361
0.2 | 122.2007
0.3 | 125.3895
0.4 | 127.7023
0.5 | 129.5256
0.6 | 131.0347
0.7 | 132.3243
0.8 | 133.4516
0.9 | 134.454
1 | 135.357
2 | 141.451
3 | 145.1421
4 | 147.8193
5 | 149.9298
6 | 151.6766
7 | 153.1694
8 | 154.4743
9 | 155.6346
10 | 156.6799
𝜎_𝑓=𝐷∗𝜎 ̇^𝛼=𝐷∗𝜎 ̇^(1⁄(𝑛+1))