## Sheet1
Li cell thermal runaway testing
P. McGill
2013-12-20
Test # | Htr Pwr (W) | Fail time (s) | Fail temp (˚C) | Pk cell 1 temp (˚C) | Pk chmbr/cell 2 temp (˚C) | Peak press (PSIG) | Start temp (˚C) | Final temp (˚C) | Final Cell Temp (˚C) | Final press (PSIG) | Evolved gas (L) | Fail mode | PTC Open temp (˚C) | PTC Noise temp (˚C) | Notes
2 | 29 | 464 | 237 | 956 | 386 | 89 | 22 | 29 | 54 | 14.8 | 5.59 | case | 109 | 124
3 | 26 | 573 | 230 | 427 | 507 | 93 | 22 | 30 | 60 | 14.5 | 5.43 | vent | 107 | 123
4 | 19 | 793 | 219 | 431 | 470 | 97 | 23 | 32 | 63 | 15.9 | 5.92 | vent | 118 | 131
5 | 19 | 790 | 223 | 809 | 373 | 97 | 24 | 31 | 44 | 16.3 | 6.13 | vent | 108 | 121
6 | 19 | 889 | 216 | 823 | 510 | 95 | 23 | 32 | 64 | 13.5 | 5 | vent | 87 | 101
7 | 19 | 706 | 229 | 857 | 623 | 97 | 24 | 46 |  | 30.9 | no calc | vent/case | 108 | 124 | 5 mm gap
8 | 19 | 902 | 217 | 879 | 549 | 76 | 22 | bad seal |  | bad seal | bad seal | vent/case | 95 | 111 | 5 mm gap, bad o-ring
9 | 19 | 785 | 215 | 361 | 246 | 96 | 23 | 52 |  | 15.9 | no calc | vent/no fail | 102 | 119 | 65 mm gap
10 | 19 | 798 | 213 | 881 | 573 | 97 | 24 | 57 |  | 31.1 | no calc | vent/case | 103 | 121 | 32.5 mm gap