## Sheet1
Ten Layers - 7.0 I.D. x 21.0 Long
at 4343psi = xxxm.
Wrap Angle (+/-) | K.D.F. 0.75 Buckling Press. (psi) | n= | Calculated Buckling Press. (psi.) | 1st. Ply Failure Press (psi) | 1st. Layer Hoop Stress (psi) | 10 th Layer Hoop Stress (psi) | Axial strain (in/in) | Axial Disp. Total (in.) | 1st Layer Radial Disp. (in.)
80 | 3130 | 2 | 4173.333 | 4343 | 54930 | 51820 | 0.0171 | 0.3591 | 0.006967
70 | 2781 | 2 | 3708 | 5723 | 54360 | 52390 | 0.01298 | 0.27258 | 0.005213
60 | 2296 | 2 | 3061.333 | 12570 | 54600 | 52160 | 0.006163 | 0.129423 | 0.008579
55 | 2042 | 2 | 2722.667 | 19790 | 55150 | 51600 | 0.002213 | 0.046473 | 0.01505
50 | 1805 | 2 | 2406.667 | 8450 | 55840 | 50910 | 0.001499 | 0.031479 | 0.02597
45 | 1603 | 2 | 2137.333 | 4696 | 56430 | 50320 | 0.004398 | 0.092358 | 0.04116
40 | 1458 | 2 | 1944 | 3426 | 56730 | 50020 | 0.006057 | 0.127197 | 0.05918
35 | 1388 | 2 | 1850.667 | 2827 | 56700 | 50060 | 0.006398 | 0.134358 | 0.07778