## Sheet1
Ten Layers - 7.0 I.D. x 7.0 Long
at 4343psi = xxxm.
Wrap Angle (+/-) | K.D.F. Buckling Press. 0.75 (psi) | n= | Calculated Buckling Press. (psi) | 1st. Ply Failure Press (psi) | 1st. Layer Hoop Stress (psi) | 10 th Layer Hoop Stress (psi) | Axial strain (in/in) | Axial Disp. Total (in.) | 1st Layer Radial Disp. (in.)
80 | 7259 | 3 | 9678.667 | 4343 | 54930 | 51820 | 0.0171 | 0.1197 | 0.006967
70 | 7231 | 3 | 9641.333 | 5723 | 54360 | 52490 | 0.01298 | 0.09086 | 0.005213
60 | 7082 | 3 | 9442.667 | 12570 | 54600 | 52160 | 0.006163 | 0.043141 | 0.008579
55 | 6997 |  | 9329.333 | 19790 | 55150 | 51600 | 0.002213 | 0.015491 | 0.01505
50 | 6954 | 3 | 9272 | 8450 | 55840 | 50910 | 0.001499 | 0.010493 | 0.02597
45 | 7011 | 3 | 9348 | 4696 | 56430 | 50320 | 0.004398 | 0.030786 | 0.04116
40 | 6393 | 4 | 8524 | 3426 | 56730 | 50020 | 0.006057 | 0.042399 | 0.05918
35 | 5658 | 4 | 7544 | 2827 | 56700 | 50060 | 0.006398 | 0.044786 | 0.07778
Safe Working Press. (S.W.P.) (2:1)
| 7259 |  |  | 3629.5
| 7231 |  |  | 3615.5
| 7082 |  |  | 3541
| 6997 |  |  | 3498.5
| 6954 |  |  | 3477
| 7011 |  |  | 3505.5
| 6393 |  |  | 3196.5
| 5658 |  |  | 2829