## Sheet1
STRAIN Vs Displacement
2 separate runs with a realignment between
disp. 0.xxx in. |  | strain µin/in
| run1 | run2 | FEA
0 | 0 | 0
2.5 | 35
3 |  | 24 | 27
7.5 | 96 |  | 66
9.5 | 135
11 |  | 90 | 98
13 | 191
14 |  | 162 | 127
17 | 256
18 |  | 203 | 167
27.5 |  | 356 | 244