## Sheet1
Test10_7x7.0 Strain Gauge Pressure Test
Item No. | Pressure (psi.) | Micro Strain 0 deg. S1-1 | Micro Strain 45 deg. S1-2 | Micro Strain 90 deg. S1-3 | Micro Strain 135 deg. S1-4 | Micro Strain 180 deg. S1-5 | Micro Strain 225 deg. S1-6 | Micro Strain 270 deg. S1-7 | Micro Strain 315 deg. S1-8 | Average Hoop Strain | slope
1 | 0 | 100 | 50 | -100 | -50 | 100 | 50 | -80 | -40 | 3.75
2 | 200 | 200 | 100 | -200 | -100 | 400 | 200 | -320 | -160 | 15 | 0.05625
3 | 400 | 300 | 150 | -300 | -150 | 700 | 350 | -560 | -280 | 26.25 | 0.05625
4 | 600 | 400 | 200 | -400 | -200 | 1000 | 500 | -800 | -400 | 37.5 | 0.05625
5 | 800 | 500 | 250 | -500 | -250 | 1300 | 650 | -1040 | -520 | 48.75 | 0.05625
6 | 1000 | 600 | 300 | -600 | -300 | 1600 | 800 | -1280 | -640 | 60 | 0.05625
7 | 1200 | 750 | 375 | -750 | -375 | 1950 | 975 | -1560 | -780 | 73.125 | 0.065625
8 | 1400 | 800 | 400 | -800 | -400 | 2200 | 1100 | -1760 | -880 | 82.5 | 0.046875
9 | 1600 | 950 | 475 | -950 | -475 | 2550 | 1275 | -2040 | -1020 | 95.625 | 0.065625
10 | 1800 | 1100 | 550 | -1100 | -550 | 2900 | 1450 | -2320 | -1160 | 108.75 | 0.065625
11 | 2000 | 1300 | 650 | -1300 | -650 | 3300 | 1650 | -2640 | -1320 | 123.75 | 0.075
12 | 2200 | 1500 | 750 | -1500 | -750 | 3700 | 1850 | -2960 | -1480 | 138.75 | 0.075
13 | 2400 | 1700 | 850 | -1700 | -850 | 4100 | 2050 | -3280 | -1640 | 153.75 | 0.075
14 | 2600 | 2000 | 1000 | -2000 | -1000 | 4600 | 2300 | -3680 | -1840 | 172.5 | 0.09375
15 | 2800 | 2450 | 1225 | -2450 | -1225 | 5250 | 2625 | -4200 | -2100 | 196.875 | 0.121875
16 | 3000 | 3200 | 1600 | -3200 | -1600 | 6200 | 3100 | -4960 | -2480 | 232.5 | 0.178125
17 | 3200 | 4200 | 2100 | -4200 | -2100 | 7400 | 3700 | -5920 | -2960 | 277.5 | 0.225
18 | 3300 | 5900 | 2950 | -5900 | -2950 | 9200 | 4600 | -7360 | -3680 | 345 | 0.3375
19 | 3400 | 7900 | 3950 | -7900 | -3950 | 11300 | 5650 | -9040 | -4520 | 423.75 | 0.39375
20 | 3500
21 | 3600
22 | 3700
23 | 3800
24 | 3900
25 | 4000
|  | 1/Bending Strain 0 deg. | 1/Bending Strain 45 deg. | 1/Bending Strain 90 deg. | 1/Bending Strain 135 deg. | 1/Bending Strain 180 deg. | 1/Bending Strain 225 deg. | 1/Bending Strain 270 deg. | 1/Bending Strain 315 deg.
1 | 0 | 0.01038961 | 0.02162162 | -0.009638554 | -0.01860465 | 0.01038961 | 0.02162162 | -0.0119403 | -0.02285714
2 | 200 | 0.005095541 | 0.01038961 | -0.004907975 | -0.009638554 | 0.002523659 | 0.005095541 | -0.003088803 | -0.00610687
3 | 400 | 0.003375527 | 0.006837607 | -0.003292181 | -0.006504065 | 0.001436266 | 0.002888087 | -0.001773836 | -0.003524229
4 | 600 | 0.002523659 | 0.005095541 | -0.00247678 | -0.004907975 | 0.001003764 | 0.002015113 | -0.001244168 | -0.00247678
5 | 800 | 0.002015113 | 0.004060914 | -0.001985112 | -0.003940887 | 0.0007714561 | 0.001547389 | -0.0009580838 | -0.001909308
6 | 1000 | 0.001677149 | 0.003375527 | -0.001656315 | -0.003292181 | 0.0006264683 | 0.001255887 | -0.0007789679 | -0.001553398
7 | 1200 | 0.001340034 | 0.002693603 | -0.0013267 | -0.002640264 | 0.0005138086 | 0.001029601 | -0.0006394884 | -0.001275917
8 | 1400 | 0.001255887 | 0.002523659 | -0.001244168 | -0.00247678 | 0.0004553216 | 0.0009122007 | -0.0005669738 | -0.001131542
9 | 1600 | 0.001056803 | 0.002122016 | -0.001048493 | -0.002088773 | 0.0003927344 | 0.0007866273 | -0.0004892966 | -0.000976801
10 | 1800 | 0.0009122007 | 0.001830664 | -0.0009060023 | -0.001805869 | 0.0003452741 | 0.0006914434 | -0.0004303389 | -0.0008592911
11 | 2000 | 0.0007714561 | 0.001547389 | -0.0007670182 | -0.001529637 | 0.000303375 | 0.0006074412 | -0.0003782506 | -0.0007554297
12 | 2200 | 0.0006683375 | 0.001340034 | -0.0006650042 | -0.0013267 | 0.0002705445 | 0.0005416385 | -0.0003374104 | -0.000673968
13 | 2400 | 0.0005895357 | 0.001181684 | -0.0005869406 | -0.001171303 | 0.0002441257 | 0.0004886988 | -0.0003045299 | -0.000608365
14 | 2600 | 0.0005009393 | 0.001003764 | -0.0004990643 | -0.000996264 | 0.0002175687 | 0.0004354927 | -0.0002714625 | -0.0005423729
15 | 2800 | 0.000408789 | 0.0008188332 | -0.0004075395 | -0.0008138352 | 0.0001906123 | 0.0003814974 | -0.0002378828 | -0.0004753417
16 | 3000 | 0.0003128666 | 0.0006264683 | -0.0003121342 | -0.0006235386 | 0.0001613879 | 0.0003229713 | -0.0002014606 | -0.000402617
17 | 3200 | 0.000238308 | 0.0004770423 | -0.0002378828 | -0.0004753417 | 0.0001352037 | 0.0002705445 | -0.000168812 | -0.0003374104
18 | 3300 | 0.0001695993 | 0.0003394145 | -0.0001693839 | -0.0003385527 | 0.00010874 | 0.0002175687 | -0.0001358004 | -0.0002714625
19 | 3400 | 0.0001266424 | 0.0002534051 | -0.0001265222 | -0.0002529244 | 8.852495e-05 | 0.0001771087 | -0.0001105736 | -0.0002210555
20 | 3500
21 | 3600
22 | 3700
23 | 3800
24 | 3900
25 | 4000