## Sheet1
Test10_7x21.0L1 Strain Gauge Pressure Test 1
Item No. | Pressure (psi.) |  | Micro Strain 00 deg. S1-1 | Micro Strain 45 deg. S1-2 | Micro Strain 90 deg. S1-3 | Micro Strain 135 deg. S1-4 | Micro Strain 180 deg. S1-5 | Micro Strain 225 deg. S1-6 | Micro Strain 270 deg. S1-7 | Micro Strain 315 deg. S1-8 | Average Hoop Strain
| 0 |  | 0 | 0 | 0 | 0 | 0 | 0 | 0 | 0 | 0
100
200
300
400
1 | 510 |  | -245 | -237 | -231 | -230 | -256 | -216 | -221 | -263 | -237.375
600
700
800
900
2 | 1010 |  | -472 | -476 | -454 | -431 | -488 | -436 | -433 | -498 | -461
1100
3 | 1215 |  | -565 | -573 | -546 | -514 | -583 | -525 | -520 | -597 | -552.875
1300
4 | 1410 |  | -653 | -660 | -633 | -594 | -673 | -604 | -602 | -692 | -638.875
1500
5 | 1600 |  | -733 | -743 | -719 | -674 | -759 | -675 | -682 | -791 | -722
6 | 1705 |  | -768 | -776 | -754 | -710 | -797 | -702 | -713 | -836 | -757
7 | 1825 |  | -812 | -808 | -784 | -750 | -847 | -729 | -739 | -886 | -794.375
8 | 1900 |  | -858 | -834 | -792 | -777 | -897 | -749 | -747 | -925 | -822.375
9 | 2010 |  | -925 | -847 | -794 | -835 | -972 | -750 | -742 | -996 | -857.625
10 | 2100 |  | -1146 | -703 | -590 | -1053 | -1250 | -574 | -530 | -1244 | -886.25
11 | 2200 | [9 empty] | 0
12 | 2300 | [9 empty] | 0
13 | 2400 | [9 empty] | 0
14 | 2500 | [9 empty] | 0
15 | 2600 | [9 empty] | 0
16 | 2700 | [9 empty] | 0
17 | 2800 | [9 empty] | 0
18
19
[11 empty] | Sum | Average
| 0 |  | 47 | 48 | 48 | 50 | 48 | 53 | 48 | 48 | 390 | 48.75
| Pressure (psi.) |  | 1/Bending Strain 0 deg. | 1/Bending Strain 45 deg. | 1/Bending Strain 90 deg. | 1/Bending Strain 135 deg. | 1/Bending Strain 180 deg. | 1/Bending Strain 225 deg. | 1/Bending Strain 270 deg. | 1/Bending Strain 315 deg.
1 | 510 |  | -0.1311475 | 2.666667 | 0.1568627 | 0.1355932 | -0.05369128 | 0.04678363 | 0.0610687 | -0.03902439
600
700
800
900
2 | 1010 |  | -0.09090909 | -0.06666667 | 0.1428571 | 0.03333333 | -0.03703704 | 0.04 | 0.03571429 | -0.02702703
1100
3 | 1215 |  | -0.08247423 | -0.04968944 | 0.1454545 | 0.02572347 | -0.03319502 | 0.03587444 | 0.03041825 | -0.02266289
1300
4 | 1410 |  | -0.07079646 | -0.04733728 | 0.1702128 | 0.02228412 | -0.02930403 | 0.02867384 | 0.02711864 | -0.01882353
1500
5 | 1600 |  | -0.09090909 | -0.04761905 | 0.3333333 | 0.02083333 | -0.02702703 | 0.0212766 | 0.025 | -0.01449275
6 | 1705 |  | -0.09090909 | -0.05263158 | 0.3333333 | 0.0212766 | -0.025 | 0.01818182 | 0.02272727 | -0.01265823
7 | 1825 |  | -0.05673759 | -0.0733945 | 0.09638554 | 0.02253521 | -0.01900238 | 0.01529637 | 0.01805869 | -0.01091405
8 | 1900 |  | -0.02807018 | -0.08602151 | 0.03292181 | 0.02203857 | -0.01340034 | 0.01362862 | 0.013267 | -0.009744214
9 | 2010 |  | -0.0148423 | 0.09411765 | 0.01571709 | 0.0441989 | -0.008743169 | 0.009291521 | 0.008648649 | -0.007226739
10 | 2100 |  | -0.003849856 | 0.005457026 | 0.003375527 | -0.005997001 | -0.002749141 | 0.003202562 | 0.002807018 | -0.002795248
11 | 2200
12
13
14
15
16
17
18
19
FEA E2 Hoop Strain at Sensor Points
Item No. | Pressure (psi.) | End Force | Node #2339 | Node #2328 | Node #5714 | Node #1365 | Node #1376 | Node #3291 | Node #424 | Node #413 | FEA (in/in) Average Hoop Strain Guided/Fixed
| 0 |  | 0 | 0 | 0 | 0 | 0 | 0 | 0 | 0 | 0
100
200
300
400
1 | 510 | 23282.3 | -240.1 | -208.8 | -194.5 | -206.4 | -203.7 | -202.4 | -203.7 | -203.7 | -207.9125
600
700
800
900
2 | 1010 | 46108.08 | -475.4 | -413.5 | -385.1 | -408.7 | -403.4 | -400.8 | -403.5 | -403.5 | -411.7375
1100
3 | 1215 | 55466.65 | -571.9 | -497.4 | -463.2 | -491.6 | -485.3 | -482.2 | -485.4 | -485.4 | -495.3
1300
4 | 1410 | 64368.7 | -663.7 | -577.2 | -537.6 | -570.5 | -563.2 | -559.6 | -563.3 | -563.3 | -574.8
| 1500 | 68477.35
5 | 1600 | 73042.5 | -753.1 | -655 | -610 | -647.4 | -639.1 | -635 | -639.2 | -639.2 | -652.25
6 | 1705 | 77835.92 | -802.6 | -698 | -650.1 | -689.9 | -681 | -676.7 | -681.1 | -681.1 | -695.0625
7 | 1825 | 83314.1 | -859.1 | -747.1 | -695.8 | -738.5 | -729 | -724.3 | -729.1 | -729 | -743.9875
8 | 1900 | 86737.97 | -894.4 | -777.8 | -724.4 | -768.8 | -758.9 | -754.1 | -759.1 | -759 | -774.5625
9 | 2010 | 91759.64 | -946.1 | -822.8 | -766.4 | -813.3 | -802.9 | -797.7 | -803 | -802.9 | -819.3875
10 | 2100 | 95868.28 | -988.5 | -859.7 | -800.7 | -849.7 | -838.8 | -833.4 | -839 | -838.9 | -856.0875
11 | 2200 | [9 empty] | 0
12 | 2300 | [9 empty] | 0
13 | 2400 | [9 empty] | 0
14 | 2500 | [9 empty] | 0
15 | 2600 | [9 empty] | 0
16 | 2700 | [9 empty] | 0
17 | 2800 | [9 empty] | 0
18
19

## Sheet2
Pressure (psi.)
| Micro Strain 00 deg. S1-1 | Micro Strain 45 deg. S1-2 | Micro Strain 90 deg. S1-3 | Micro Strain 135 deg. S1-4 | Micro Strain 180 deg. S1-5 | Micro Strain 225 deg. S1-6 | Micro Strain 270 deg. S1-7 | Micro Strain 315 deg. S1-8
0 | 0 | 0 | 0 | 0 | 0 | 0 | 0 | 0
100
200
300
400
510 | -245 | -237 | -231 | -230 | -256 | -216 | -221 | -263
600
700
800
900
1010 | -472 | -476 | -454 | -431 | -488 | -436 | -433 | -498
1100
1215 | -565 | -573 | -546 | -514 | -583 | -525 | -520 | -597
1300
1410 | -653 | -660 | -633 | -594 | -673 | -604 | -602 | -692
1500
1600 | -733 | -743 | -719 | -674 | -759 | -675 | -682 | -791
1705 | -768 | -776 | -754 | -710 | -797 | -702 | -713 | -836
1825 | -812 | -808 | -784 | -750 | -847 | -729 | -739 | -886
1900 | -858 | -834 | -792 | -777 | -897 | -749 | -747 | -925
2010 | -925 | -847 | -794 | -835 | -972 | -750 | -742 | -996
2100 | -1146 | -703 | -590 | -1053 | -1250 | -574 | -530 | -1244
2200
2300
2400
2500
2600
2700
2800