## Sheet1
Test10_7x21.0L2 Strain Gauge Pressure Test 1
Item No. | Pressure (psi.) |  | Micro Strain 00 deg. S1-1 | Micro Strain 45 deg. S1-2 | Micro Strain 90 deg. S1-3 | Micro Strain 135 deg. S1-4 | Micro Strain 180 deg. S1-5 | Micro Strain 225 deg. S1-6 | Micro Strain 270 deg. S1-7 | Micro Strain 315 deg. S1-8 | Average Hoop Strain | slope | FEA (in/in) Simply Supported / Fixed
| 0 |  | 0 | 0 | 0 | 0 | 0 | 0 | 0 | 0 | 0 |  | 0
100
200
1 | 305 |  | -154 | -143 | -138 | -173 | -152 | -97 | -121 | -163 | -142.625 | -0.467623 | -120.4
400
500
2 | 600 |  | -164 | -473 | -412 | -183 | -132 | -349 | -393 | -155 | -282.625 | -0.4745763 | -246.1
700
800
3 | 900 |  | -182 | -790 | -650 | -171 | -123 | -608 | -651 | -136 | -413.875 | -0.4375 | -366.8
1000
1100
4 | 1200 |  | -211 | -1116 | -896 | -163 | -123 | -850 | -895 | -116 | -546.25 | -0.44125 | -489.4
1300
1400
5 | 1500 | [9 empty] | 0 | 1.820833
6 | 1800 | [9 empty] | 0 | 0
7 | 2100 | [9 empty] | 0 | 0
8 | 2400 | [9 empty] | 0 | 0
9 | 2700 | [9 empty] | 0 | 0
10 | 3000 | [9 empty] | 0 | 0
11 | [10 empty] | 0 | 0
12
13
14
15
16
17
18
19
Zero Pressure Gauge shift readings | [10 empty] | Sum | Average
| 305 |  | 4 | 2 | -4 | -1 | 5 | 1 | -5 | -2 | 0 | 0
| 600 |  | 30 | -46 | -22 | 47 | 39 | -43 | -30 | 47 | 22 | 2.75
| 900 |  | 33 | -38 | -22 | 39 | 41 | -33 | -29 | 40 | 31 | 3.875
| 1200 |  | 40 | -28 | -21 | 36 | 46 | -22 | -26 | 39 | 64 | 8
| Pressure (psi.) |  | 1/Bending Strain 0 deg. | 1/Bending Strain 45 deg. | 1/Bending Strain 90 deg. | 1/Bending Strain 135 deg. | 1/Bending Strain 180 deg. | 1/Bending Strain 225 deg. | 1/Bending Strain 270 deg. | 1/Bending Strain 315 deg.
| 0 |  | 0 | 0 | 0 | 0 | 0 | 0 | 0 | 0
100
200
1 | 305 |  | -0.08791209 | -2.666667 | 0.2162162 | -0.03292181 | -0.1066667 | 0.02191781 | 0.04624277 | -0.04907975
400
500
2 | 600 |  | 0.008429926 | -0.005252791 | -0.007729469 | 0.01003764 | 0.006639004 | -0.01506591 | -0.009060023 | 0.007835455
700
800
3 | 900 |  | 0.004312668 | -0.002658691 | -0.004235045 | 0.004117344 | 0.003437903 | -0.00515132 | -0.004217185 | 0.00359874
1000
1100
4 | 1200 |  | 0.002982849 | -0.001755156 | -0.002859185 | 0.002609263 | 0.00236267 | -0.003292181 | -0.002867384 | 0.00232423
1300
1400
5 | 1500
6 | 1800
7 | 2100
8
9
10
11
12
13
14
15
16
17
18
19
FEA E2 Hoop Strain at Sensor Points
Item No. | Pressure (psi.) | End Force | Node #2339 | Node #2328 | Node #5714 | Node #1365 | Node #1376 | Node #3291 | Node #424 | Node #413 | FEA (in/in) Average Hoop Strain Free/Fixed
| 0 |  | 0 | 0 | 0 | 0 | 0 | 0 | 0 | 0 | 0
100
200
| 305 | 13923.73
400
1 | 510 | [9 empty] | 0
| 600 | 27390.94
700
800
| 900 | 41086.41
2 | 1010 | [9 empty] | 0
1100
3 | 1200 | 54781.88 | [8 empty] | 0
1300
4 | 1410 | [9 empty] | 0
1500
5 | 1600 | [9 empty] | 0
6 | 1705 | [9 empty] | 0
7 | 1825 | [9 empty] | 0
8 | 1900 | [9 empty] | 0
9 | 2010 | [9 empty] | 0
10 | 2100 | [9 empty] | 0
11 | 2200 | [9 empty] | 0
12 | 2300 | [9 empty] | 0
13 | 2400 | [9 empty] | 0
14 | 2500 | [9 empty] | 0
15 | 2600 | [9 empty] | 0
16 | 2700 | [9 empty] | 0
17 | 2800 | [9 empty] | 0
18
19

## Sheet2
Pressure (psi.)
| Micro Strain 00 deg. S1-1 | Micro Strain 45 deg. S1-2 | Micro Strain 90 deg. S1-3 | Micro Strain 135 deg. S1-4 | Micro Strain 180 deg. S1-5 | Micro Strain 225 deg. S1-6 | Micro Strain 270 deg. S1-7 | Micro Strain 315 deg. S1-8
0 | 0 | 0 | 0 | 0 | 0 | 0 | 0 | 0
100
200
305 | -154 | -143 | -138 | -173 | -152 | -97 | -121 | -163
400
500
600 | -164 | -473 | -412 | -183 | -132 | -349 | -393 | -155
700
800
900 | -182 | -790 | -650 | -171 | -123 | -608 | -651 | -136
1000
1100
1200 | -211 | -1116 | -896 | -163 | -123 | -850 | -895 | -116