## Sheet1
Test10_7x21.0L2 Strain Gauge Pressure Test 2
Item No. | Pressure (psi.) |  | Micro Strain 00 deg. S1-1 | Micro Strain 45 deg. S1-2 | Micro Strain 90 deg. S1-3 | Micro Strain 135 deg. S1-4 | Micro Strain 180 deg. S1-5 | Micro Strain 225 deg. S1-6 | Micro Strain 270 deg. S1-7 | Micro Strain 315 deg. S1-8 | Average Hoop Strain | slope
| 0 |  | 0 | 0 | 0 | 0 | 0 | 0 | 0 | 0 | 0
100
200
1 | 300 |  | -46 | -310 | -219 | -8 | -16 | -249 | -230 | 6 | -134 | -0.4466667
400
500
2 | 610 |  | -103 | -560 | -431 | -69 | -59 | -445 | -451 | -48 | -270.75 | -0.441129
700
800
3 | 900 |  | -166 | -824 | -659 | -140 | -103 | -642 | -671 | -101 | -413.25 | -0.4913793
1000
1100
4 | 1200 |  | -203 | -1141 | -905 | -145 | -111 | -875 | -921 | -97 | -549.75 | -0.455
5 | 1300 |  | -193 | -1263 | -1009 | -124 | -88 | -973 | -1026 | -74 | -593.75 | -0.44
6 | 1400 |  | -172 | -1414 | -1122 | -89 | -48 | -1080 | -1144 | -34 | -637.875 | -0.44125
7 | 1500 |  | -127 | -1590 | -1247 | -21 | 15 | -1203 | -1278 | 43 | -676 | -0.38125
8 | 1600 |  | -71 | -1801 | -1399 | 97 | 108 | -1389 | -1445 | 158 | -717.75 | -0.4175
9 | 1700 |  | 80 | -2080 | -1623 | 310 | 307 | -1651 | -1708 | 378 | -748.375 | -0.30625
10 | 1800 |  | 253 | -2560 | -1874 | 657 | 553 | -2090 | -2070 | 828 | -787.875 | -0.395
11 | 1900 |  | 861 | -3500 | -2570 | 1472 | 1333 | -2850 | -2830 | 1553 | -816.375 | -0.285
12 | 2000 |  | 2460
13
14 |  |  |  | FAILURE AT 2000 PSI
15
16
17
18
19
Zero Pressure Gauge shift readings | [10 empty] | Sum | Average
| 0 |  | 34 | -26 | -16 | 33 | 40 | -24 | -29 | 34 | 46 | 5.75
| 300 |  | 30 | -34 | -19 | 31 | 35 | -29 | -31 | 32 | 15 | 1.875
| 610 |  | 34 | -31 | -17 | 33 | 39 | -23 | -29 | 35 | 41 | 5.125
| 900 |  | 37 | -26 | -16 | 32 | 41 | -21 | -28 | 34 | 53 | 6.625
| 1200 |  | 40 | -22 | -15 | 34 | 44 | -17 | -27 | 36 | 73 | 9.125
| 1300 |  | 42 | -25 | -15 | 35 | 48 | -16 | -26 | 39 | 82 | 10.25
| 1400 |  | 46 | -23 | -13 | 39 | 52 | -13 | -24 | 43 | 107 | 13.375
| 1500 |  | 50 | -23 | -12 | 43 | 58 | -10 | -22 | 49 | 133 | 16.625
| 1600 |  | 57 | -17 | -8 | 47 | 64 | -5 | -19 | 53 | 172 | 21.5
| 1700 |  | 66 | -16 | -6 | 56 | 76 | -2 | -17 | 64 | 221 | 27.625
| 1800 |  | 75 | -13 | -5 | 67 | 89 | -40 | -50 | 78 | 201 | 25.125
| 1900 |  | 88 | -6 | -5 | 78 | 107 | -30 | -50 | 95 | 277 | 34.625
| Pressure (psi.) |  | 1/Bending Strain 0 deg. | 1/Bending Strain 45 deg. | 1/Bending Strain 90 deg. | 1/Bending Strain 135 deg. | 1/Bending Strain 180 deg. | 1/Bending Strain 225 deg. | 1/Bending Strain 270 deg. | 1/Bending Strain 315 deg.
1 | 300 |  | 0.01136364 | -0.005681818 | -0.01176471 | 0.007936508 | 0.008474576 | -0.008695652 | -0.01041667 | 0.007142857
400
500
2 | 610 |  | 0.005961252 | -0.003457217 | -0.00624025 | 0.004956629 | 0.00472255 | -0.005738881 | -0.00554785 | 0.004489338
700
800
3 | 900 |  | 0.004044489 | -0.002434571 | -0.004069176 | 0.003659652 | 0.003223207 | -0.004371585 | -0.003879728 | 0.003202562
1000
1100
4 | 1200 |  | 0.002883922 | -0.001691332 | -0.002814919 | 0.002470661 | 0.002279202 | -0.003074558 | -0.002693603 | 0.002208724
5 | 1300 |  | 0.002495321 | -0.00149421 | -0.002408188 | 0.002128792 | 0.001977261 | -0.002636783 | -0.002313476 | 0.001924002
6 | 1400 |  | 0.002146499 | -0.001288452 | -0.002065582 | 0.001821908 | 0.001695274 | -0.002261804 | -0.001975796 | 0.001655972
7 | 1500 |  | 0.001821494 | -0.001094092 | -0.001751313 | 0.001526718 | 0.001447178 | -0.001897533 | -0.00166113 | 0.001390821
8 | 1600 |  | 0.001546193 | -0.0009231479 | -0.00146789 | 0.00122737 | 0.00121102 | -0.001489758 | -0.001375043 | 0.001141878
9 | 1700 |  | 0.001207183 | -0.0007509622 | -0.001143347 | 0.0009448447 | 0.0009475305 | -0.00110788 | -0.001042074 | 0.0008878038
10 | 1800 |  | 0.0009607302 | -0.0005642943 | -0.0009207043 | 0.0006921014 | 0.0007457817 | -0.0007679754 | -0.0007799552 | 0.0006188598
11 | 1900 |  | 0.0005961696 | -0.0003726303 | -0.0005702473 | 0.0004369913 | 0.0004652515 | -0.0004917327 | -0.0004966168 | 0.0004220522
12 | 2000
13
14
15
16
17
18
19
FEA E2 Hoop Strain at Sensor Points
Item No. | Pressure (psi.) |  | Node #2339 | Node #2328 | Node #5714 | Node #1365 | Node #1376 | Node #3291 | Node #424 | Node #413 | Average Hoop Strain Free/Fixed | slope
| 0 |  | 0 | 0 | 0 | 0 | 0 | 0 | 0 | 0 | 0
100
200
1 | 300 | 13695.47 | -141.2 | -122.8 | -114.4 | -121.4 | -119.8 | -119.1 | -119.9 | -119.8 | -122.3 | -0.4076667
400
500
2 | 610 | 27847.45 | -287.1 | -249.7 | -232.6 | -246.8 | -243.7 | -242.1 | -243.7 | -243.7 | -248.675 | -0.4076613
700
800
3 | 900 | 41086.41 | -423.6 | -368.4 | -343.1 | -364.2 | -359.5 | -357.2 | -359.6 | -359.5 | -366.8875 | -0.4076293
1000
1100
4 | 1200 | 54781.88 | -564.9 | -491.2 | -457.5 | -485.6 | -479.3 | -476.2 | -479.4 | -479.4 | -489.1875 | -0.4076667
5 | 1300 | 59347.03 | -611.9 | -532.2 | -495.7 | -526 | -519.3 | -515.9 | -519.4 | -519.3 | -529.9625 | -0.40775
6 | 1400 | 63912.19 | -659 | -573.1 | -533.8 | -566.5 | -559.2 | -555.6 | -559.3 | -559.3 | -570.725 | -0.407625
7 | 1500 | 68477.35 | -706.1 | -614.1 | -571.9 | -607 | -599.2 | -595.3 | -599.3 | -599.2 | -611.5125 | -0.407875
8 | 1600 | 73042.5 | -753.1 | -655 | -610 | -647.4 | -639.1 | -635 | -639.2 | -639.2 | -652.25 | -0.407375
9 | 1700 | 77607.66 | -800.2 | -695.9 | -648.2 | -687.9 | -679 | -674.7 | -679.1 | -679.1 | -693.0125 | -0.407625
10 | 1800 | 82172.81 | -847.3 | -736.9 | -686.3 | -728.3 | -719 | -714.4 | -719.1 | -719.1 | -733.8 | -0.407875
11 | 1900 | 86737.97 | -894.4 | -777.8 | -724.4 | -768.8 | -758.9 | -754.1 | -759.1 | -759 | -774.5625 | -0.407625
12 | 2000
13
14
15
16
17
18
19