## Sheet1
Test10_7x21.0L3 Strain Gauge Pressure Test 1
Item No. | Pressure (psi.) | Micro Strain 00 deg. S1-1 | Micro Strain 45 deg. S1-2 | Micro Strain 90 deg. S1-3 | Micro Strain 135 deg. S1-4 | Micro Strain 180 deg. S1-5 | Micro Strain 225 deg. S1-6 | Micro Strain 270 deg. S1-7 | Micro Strain 315 deg. S1-8 | Average Hoop Strain |  | FEA (in/in) Simply Supported /Fixed
| 0 | 0 | 0 | 0 | 0 | 0 | 0 | 0 | 0 | 0 |  | 0
100
200
1 | 310 | -119 | -140 | -158 | -125 | -114 | -141 | -168 | -135 | -137.5 |  | -120.4
400
500
2 | 600 | -251 | -283 | -303 | -245 | -240 | -288 | -324 | -266 | -275 |  | -246.1
700
800
3 | 910 | -395 | -424 | -428 | -355 | -376 | -438 | -459 | -388 | -407.875 |  | -366.8
1000
1100
4 | 1215 | -550 | -579 | -541 | -444 | -525 | -607 | -581 | -493 | -540 |  | -489.4
5 | 1300 | -602 | -636 | -570 | -457 | -573 | -670 | -613 | -513 | -579.25
6 | 1400 | -655 | -706 | -602 | -457 | -617 | -746 | -641 | -516 | -617.5 |  | -565.2
7 | 1500 | -704 | -768 | -627 | -454 | -665 | -825 | -683 | -528 | -656.75
8 | 1610 | -763 | -854 | -654 | -432 | -732 | -933 | -706 | -511 | -698.125 |  | -646
9 | 1705 | -823 | -964 | -644 | -337 | -787 | -1064 | -697 | -441 | -719.625
10 | 1805 | -908 | -1115 | -658 | -254 | -872 | -1243 | -710 | -370 | -766.25 |  | -726.7
11 | 1910 | -1006 | -1321 | -631 | -78 | -969 | -1484 | -673 | -209 | -796.375 |  | -774.4
12 | 2005 | -1190 | -1762 | -515 | 391 | -1154 | -2100 | -523 | 248 | -825.625
13 | 2105 | -1913 | -3560 | 175 | 2750 | -1975 | -4630 | 521 | 2900 | -716.5
14 | 2200
15 |  |  | FAILED AT 2105 PSI AFTER TWO MINUTES OF CREEP
16
17
18 |  | 9.940358 | 7.570023 | 15.84786 | 128.2051 | 10.31992 | 6.738544 | 14.85884 | 47.84689
19
Zero Pressure Gauge shift readings | [9 empty] | Sum | Average
| 0 | 0 | 0 | 0 | 0 | 0 | 0 | 0 | 0 | 0 | 0
| 310 | 0 | -0.005 | -0.01 | -0.001 | 0 | -0.006 | -0.008 | -0.002 | -0.032 | -0.004
| 600 | 0.001 | 0 | -0.006 | 0 | 0.001 | -0.004 | -0.004 | 0 | -0.012 | -0.0015
| 910 | 0 | 0.003 | 0 | 0.001 | 0 | 0 | 0.001 | 0.001 | 0.006 | 0.00075
| 1215 | 0.003 | 0.003 | 0 | 0.005 | 0.003 | 0 | 0.002 | 0.004 | 0.02 | 0.0025
| 1300 | 0.008 | 0.009 | 0.006 | 0.011 | 0.007 | 0.002 | 0.007 | 0.01 | 0.06 | 0.0075
1400
1500
| Pressure (psi.) | 1/Bending Strain 0 deg. | 1/Bending Strain 45 deg. | 1/Bending Strain 90 deg. | 1/Bending Strain 135 deg. | 1/Bending Strain 180 deg. | 1/Bending Strain 225 deg. | 1/Bending Strain 270 deg. | 1/Bending Strain 315 deg.
1 | 310 | 0.05405405 | -0.4 | -0.04878049 | 0.08 | 0.04255319 | -0.2857143 | -0.03278689 | 0.4
400
500
2 | 600 | 0.04166667 | -0.125 | -0.03571429 | 0.03333333 | 0.02857143 | -0.07692308 | -0.02040816 | 0.1111111
700
800
3 | 910 | 0.0776699 | -0.0620155 | -0.04968944 | 0.01891253 | 0.03137255 | -0.03319502 | -0.0195599 | 0.05031447
1000
1100
4 | 1215 | -0.1 | -0.02564103 | -1 | 0.01041667 | 0.06666667 | -0.01492537 | -0.02439024 | 0.0212766
5 | 1300 | -0.04395604 | -0.01762115 | 0.1081081 | 0.008179959 | 0.16 | -0.01101928 | -0.02962963 | 0.01509434
6 | 1400 | -0.02666667 | -0.01129944 | 0.06451613 | 0.00623053 | 2 | -0.007782101 | -0.04255319 | 0.009852217
7 | 1500 | -0.02116402 | -0.008988764 | 0.03361345 | 0.004932182 | -0.1212121 | -0.005943536 | -0.03809524 | 0.00776699
8 | 1610 | -0.01541426 | -0.006415397 | 0.02266289 | 0.003757633 | -0.0295203 | -0.004257584 | -0.1269841 | 0.005344021
9 | 1705 | -0.009673519 | -0.004092072 | 0.01322314 | 0.002613525 | -0.0148423 | -0.002903811 | 0.0441989 | 0.003589053
10 | 1805 | -0.007054674 | -0.002867384 | 0.009237875 | 0.001952172 | -0.009456265 | -0.002097535 | 0.01777778 | 0.002523659
11 | 1910 | -0.004770423 | -0.001906123 | 0.006046863 | 0.001392031 | -0.005792904 | -0.001454281 | 0.00810537 | 0.00170249
12 | 2105 | -0.002744425 | -0.001067948 | 0.003219316 | 0.000821946 | -0.003045299 | -0.0007846984 | 0.00330442 | 0.0009314239
13 | 2200
14 | 2300
15 | 2400
16
17
18
19
Item No. | Pressure (psi.) | Node #2339 | Node #2328 | Node #5714 | Node #1365 | Node #1376 | Node #3291 | Node #424 | Node #413 | Average Hoop Strain | slope
| 0 | 0 | 0 | 0 | 0 | 0 | 0 | 0 | 0 | 0
1 | 300 | [8 empty] | 0 | 0
2 | 610 | [8 empty] | 0 | 0
3 | 900 | [8 empty] | 0 | 0
4 | 1200 | [8 empty] | 0 | 0
5 | 1300 | [8 empty] | 0 | 0
6 | 1400 | [8 empty] | 0 | 0
7 | 1500 | [8 empty] | 0 | 0
8 | 1600 | [8 empty] | 0 | 0
9 | 1700 | [8 empty] | 0 | 0
10 | 1800 | [8 empty] | 0 | 0
11 | 1900 | [8 empty] | 0 | 0
12 | 2000
13
14
15
16
17
18
19