## Sheet1
Composite Pro
THIN WALL TUBE |  |  | 2000 | m | 2917.52 | psi
Case I.D.= | 7 |  | Plies= |  | 10 |  | Wall= | 0.31 | Wt. (lb/in) | 0.2948 | O.D.= | 7.62 | in | Area= | 45.60232815 | in^2 | Axial F= | 133045.7 | lbf
Multiplier | Length | Comp.Pro Pmin(psi) | "Real" Critical Hydrostatic Press. (psi) |  |  |  | 1st ply Failure Press(psi) | Air Weight (lb.) | Aluminum 6061-T6 | UP Failure | Air Weight (lb) | PV60 Thin Crush | PV60 P.min | PV60 P.critical (80%) | Ross PKD Factor |  | Titanium Gr.5, 6AL-4V | UP Failure |  | Air Weight (lb)
1 | 7 | 7259 | 9678.667 |  | n=3,m=1 |  | 4343 | 2.0636 | 3427 | shell Failure | 4.88 | 3425 |  |  | 3.08 |  | 11654 | shell Failure |  | 7.97
1.5 | 10.5 | 4243 | 5657.333 |  |  |  | 4343 | 3.0954 | 3427 | shell Failure | 7.32 | 3425 |  |  | 2.573 |  | 9354 | ThinWall Buckling |  | 11.96
1.714 | 11.998 | 3844 | 5125.333 |  |  |  | 4343 | 3.5370104 | 3427 | shell Failure | 8.37 | 3425 |  |  | 2.43 |  | 8464 | ThinWall Buckling |  | 13.67 | Beds Tube
2 | 14 | 3496 | 4661.333 |  |  |  | 4343 | 4.1272 | 3427 | shell Failure | 9.76 | 3425 |  |  | 2.27 |  | 7778 | ThinWall Buckling |  | 15.95
2.572 | 18.004 | 3210 | 4280 |  | n=2, m=1 |  | 4343 | 5.3075792
3 | 21 | 3130 | 4173.333 |  | n=2,m=1 |  | 4343 | 6.1908 | 2796 | ThinWall Buckling | 14.65 |  | 3493 | 2794 | 1.91 |  | 4472 | ThinWall Buckling |  | 23.92
4 | 28 | 3065 | 4086.667 |  |  |  | 4343 | 8.2544 | 2190 | ThinWall Buckling | 19.54 |  | 2733 | 2186 | 1.7 |  | 3496 | ThinWall Buckling |  | 31.89
5 | 35 | 3049 | 4065.333 |  |  |  | 4343 | 10.318 | 1995 | ThinWall Buckling | 24.42 |  | 2488 | 1990 | 1.55 |  | 3181 | ThinWall Buckling |  | 39.87
3158.545
Shell Failure (Von Mises Stresses)
THIN WALL TUBE - Shell |  |  | 2977 | m | 4342.72852 | psi
Case I.D.= | 7 |  | Plies= |  | 10 |  | Wall= | 0.31 | Wt. (lb/in) | 0.2948 | O.D.= | 7.62 |  | Area= | 45.60232815 |  | Axial F= | 198038.5 |  | Von Mises Stresses
Case L= | 7
BUCKLING P-201367-12_BEDS
THIN WALL TUBE - Shell |  |  | 3211 | m | 4684.07836 | psi
Case I.D.= | 7 |  | Plies= |  | 10 |  | Wall= | 0.31 | Wt. (lb/in) | 0.2948 | O.D.= | 7.62 |  | Area= | 45.60232815 |  | Axial F= | 213604.9 |  | SW buckling | Mode-1,n=3,m=1,LF=1.0001
Case L= | 9.75
Buckling - Part 2
THIN WALL TUBE - Shell |  |  | 6092 | m | 8886.76592 | psi
Case I.D.= | 7 |  | Plies= |  | 10 |  | Wall= | 0.31 | Wt. (lb/in) | 0.2948 | O.D.= | 7.62 |  | Area= | 45.60232815 |  | Axial F= | 405257.2 |  | SW buckling | Mode-1,n=3,m=1,LF=1.000
Case L= | 7
Buckling - Part 3 - 7.0inch
THIN WALL TUBE - Shell |  |  | 6310 | m | 9204.7756 | psi
Case I.D.= | 7 |  | Plies= |  | 10 |  | Wall= | 0.31 | Wt. (lb/in) | 0.2948 | O.D.= | 7.62 |  | Area= | 45.60232815 |  | Axial F= | 419759.2 |  | SW buckling | Mode-1,n=3,m=1,LF=.9999
Case L= | 7
THIN WALL TUBE |  |  | 2860 | m | 4172.0536 | psi
Case I.D.= | 7 |  | Plies= |  | 10 |  | Wall= | 0.31 | Wt. (lb/in) | 0.2948 | O.D.= | 7.62 |  | Area= | 45.60232815 |  | Axial F= | 190255.4 |  | SW buckling | Mode-1, n=2,m=1,LF=.9999
Case L= | 21
THIN WALL TUBE - Shell |  |  | 2977 | m | 4342.72852 | psi
Case I.D.= | 7 |  | Plies= |  | 10 |  | Wall= | 0.31 | Wt. (lb/in) | 0.2948 | O.D.= | 7.62 |  | Area= | 45.60232815 |  | Axial F= | 198038.5 |  | Von Mises Stresses
Case L= | 21