## Sheet1
Test10_7x7.0a Strain Gauge Pressure Test_3.31.16_T1
Item No. | Pressure (psi.) | Micro Strain 0 deg. S1-1 | Micro Strain 45 deg. S1-2 | Micro Strain 90 deg. S1-3 | Micro Strain 135 deg. S1-4 | Micro Strain 180 deg. S1-5 | Micro Strain 225 deg. S1-6 | Micro Strain 270 deg. S1-7 | Micro Strain 315 deg. S1-8 | Average Hoop Strain | slope
| 0 | 0 | 0 | 0 | 0 | 0 | 0 | 0 | 0 | 0
1 | 500 | -238 | -261 | -244 | -191 | -199 | -309 | -244 | -187 | -234.125 | -0.46825
2 | 1010 | -460 | -475 | -469 | -432 | -412 | -553 | -444 | -428 | -459.125 | -0.4411765
3 | 1210 | -550 | -568 | -556 | -532 | -498 | -652 | -533 | -524 | -551.625 | -0.4625
4 | 1410 | -631 | -651 | -640 | -623 | -578 | -745 | -610 | -620 | -637.25 | -0.428125
5 | 1610 | -701 | -729 | -717 | -708 | -652 | -831 | -682 | -709 | -716.125 | -0.394375
6 | 1820 | -782 | -806 | -802 | -798 | -729 | -929 | -751 | -810 | -800.875 | -0.4035714
7 | 2010 | -810 | -864 | -883 | -869 | -802 | -984 | -780 | -961 | -869.125 | -0.3592105
8 | 2100 | -795 | -872 | -901 | -896 | -817 | -990 | -793 | -1002 | -883.25 | -0.1569444
9 | 2200 | -818 | -899 | -930 | -936 | -845 | -1024 | -821 | -1044 | -914.625 | -0.31375
10 | 2300 | -838 | -925 | -956 | -973 | -867 | -1053 | -842 | -1084 | -942.25 | -0.27625
11 | 2400 | -863 | -955 | -987 | -1012 | -893 | -1088 | -865 | -1129 | -974 | -0.3175
12 | 2500 | -875 | -977 | -1009 | -1042 | -912 | -1116 | -877 | -1168 | -997 | -0.23
13 | 2620 | -885 | -993 | -1032 | -1068 | -929 | -1140 | -885 | -1206 | -1017.25 | -0.16875
14 | 2700 | -857 | -988 | -1020 | -1068 | -927 | -1128 | -876 | -1224 | -1011 | 0.078125
15 | 2800 | -867 | -1009 | -1038 | -1093 | -944 | -1147 | -890 | -1260 | -1031 | -0.2
16 | 2920 | -835 | -1010 | -1028 | -1096 | -947 | -1132 | -882 | -1278 | -1026 | 0.04166667
17 | 3000 | -820 | -1015 | -1029 | -1104 | -950 | -1130 | -878 | -1299 | -1028.125 | -0.0265625
| 0 | 248 | 194 | 222 | 174 | 219 | 232 | 243 | 173
|  | 1/Bending Strain 0 deg. | 1/Bending Strain 45 deg. | 1/Bending Strain 90 deg. | 1/Bending Strain 135 deg. | 1/Bending Strain 180 deg. | 1/Bending Strain 225 deg. | 1/Bending Strain 270 deg. | 1/Bending Strain 315 deg.
1 | 500 | -0.2580645 | -0.0372093 | -0.1012658 | 0.02318841 | 0.02846975 | -0.01335559 | -0.1012658 | 0.02122016
2 | 1010 | -1.142857 | -0.06299213 | -0.1012658 | 0.03686636 | 0.02122016 | -0.01065246 | 0.0661157 | 0.03212851
3 | 1210 | 0.6153846 | -0.0610687 | -0.2285714 | 0.05095541 | 0.01864802 | -0.00996264 | 0.05369128 | 0.0361991
4 | 1410 | 0.16 | -0.07272727 | -0.3636364 | 0.07017544 | 0.01687764 | -0.009280742 | 0.03669725 | 0.05797101
5 | 1610 | 0.0661157 | -0.0776699 | -1.142857 | 0.1230769 | 0.01559454 | -0.008705114 | 0.02930403 | 0.1403509
6 | 1820 | 0.05298013 | -0.195122 | -0.8888889 | 0.3478261 | 0.01391304 | -0.007804878 | 0.02005013 | -0.109589
7 | 2010 | 0.01691332 | 0.195122 | -0.07207207 | 8 | 0.01489758 | -0.008705114 | 0.0112202 | -0.01088435
8 | 2100 | 0.01133144 | 0.08888889 | -0.05633803 | -0.07843137 | 0.01509434 | -0.009367681 | 0.01108033 | -0.008421053
9 | 2200 | 0.01034929 | 0.064 | -0.06504065 | -0.04678363 | 0.01436266 | -0.009142857 | 0.01068091 | -0.007729469
10 | 2300 | 0.009592326 | 0.05797101 | -0.07272727 | -0.03252033 | 0.01328904 | -0.009029345 | 0.009975062 | -0.007054674
11 | 2410 | 0.009009009 | 0.05263158 | -0.07692308 | -0.02631579 | 0.01234568 | -0.00877193 | 0.009174312 | -0.006451613
12 | 2510 | 0.008196721 | 0.05 | -0.08333333 | -0.02222222 | 0.01176471 | -0.008403361 | 0.008333333 | -0.005847953
13 | 2600 | 0.007561437 | 0.04123711 | -0.06779661 | -0.01970443 | 0.01133144 | -0.00814664 | 0.007561437 | -0.005298013
14 | 2700 | 0.006493506 | 0.04347826 | -0.1111111 | -0.01754386 | 0.01190476 | -0.008547009 | 0.007407407 | -0.004694836
15 | 2800 | 0.006097561 | 0.04545455 | -0.1428571 | -0.01612903 | 0.01149425 | -0.00862069 | 0.007092199 | -0.004366812
16 | 2920 | 0.005235602 | 0.0625 | -0.5 | -0.01428571 | 0.01265823 | -0.009433962 | 0.006944444 | -0.003968254
17 | 3000 | 0.004804805 | 0.07619048 | -1.142857 | -0.01317957 | 0.0128 | -0.009815951 | 0.006661116 | -0.00369174
18 | 3100
19 | 3200
20 | 3300
21 | 3400
22 | 3500
23 | 3600
24
25