## Sheet1
Test10_7x7.0 Strain Gauge Pressure Test S1-T2
Item No. | Pressure (psi.) | Micro Strain 0 deg. S1-1 | Micro Strain 45 deg. S1-2 | Micro Strain 90 deg. S1-3 | Micro Strain 135 deg. S1-4 | Micro Strain 180 deg. S1-5 | Micro Strain 225 deg. S1-6 | Micro Strain 270 deg. S1-7 | Micro Strain 315 deg. S1-8 | Average Hoop Strain | slope
| 0 | 0 | 0 | 0 | 0 | 0 | 0 | 0 | 0 | 0
1 | 510 | -218 | -257 | -253 | -195 | -218 | -297 | -208 | -234 | -235 | -0.4607843
2 | 1000 | -428 | -475 | -481 | -438 | -440 | -536 | -418 | -503 | -464.875 | -0.4691327
3 | 1500 | -626 | -687 | -704 | -677 | -659 | -776 | -627 | -765 | -690.125 | -0.4505
4 | 2000 | -804 | -892 | -913 | -894 | -856 | -985 | -807 | -1019 | -896.25 | -0.41225
5 | 2510 | -950 | -1067 | -1090 | -1096 | -1030 | -1170 | -963 | -1244 | -1076.25 | -0.3529412
6 | 2700 | -960 | -1105 | -1129 | -1152 | -1066 | -1217 | -1004 | -1316 | -1118.625 | -0.2230263
7 | 2910 | -980 | -1143 | -1163 | -1203 | -1095 | -1258 | -1033 | -1380 | -1156.875 | -0.1821429
8 | 3000 | -962 | -1142 | -1157 | -1206 | -1081 | -1249 | -1026 | -1397 | -1152.5 | 0.04861111
9 | 3210 | -968 | -1176 | -1194 | -1258 | -1111 | -1300 | -1045 | -1465 | -1189.625 | -0.1767857
10 | 3310 | -921 | -1163 | -1175 | -1247 | -1084 | -1284 | -1012 | -1472 | -1169.75 | 0.19875
11 | 3400 | -697 | -1047 | -1011 | -1133 | -929 | -1149 | -877 | -1381 | -1028 | 1.575
12 | 3500 | -636 | -1037 | -984 | -1022 | -895 | -1131 | -836 | -1386 | -990.875 | 0.37125
13 | 3610 | -492 | -982 | -894 | -1060 | -806 | -1070 | -731 | -1342 | -922.125 | 0.625
14 | 3700
15 | 3800
16 | 3900
17 | 4000
0 |  | 355 | 177 | 284 | 199 | 284 | 265 | 252 | 214
|  | 1/Bending Strain 0 deg. | 1/Bending Strain 45 deg. | 1/Bending Strain 90 deg. | 1/Bending Strain 135 deg. | 1/Bending Strain 180 deg. | 1/Bending Strain 225 deg. | 1/Bending Strain 270 deg. | 1/Bending Strain 315 deg.
1 | 500 | 0.05882353 | -0.04545455 | -0.05555556 | 0.025 | 0.05882353 | -0.01612903 | 0.03703704 | 1
2 | 1000 | 0.02711864 | -0.09876543 | -0.0620155 | 0.0372093 | 0.04020101 | -0.01405975 | 0.02133333 | -0.02622951
3 | 1500 | 0.01559454 | 0.32 | -0.07207207 | 0.07619048 | 0.03212851 | -0.01164483 | 0.01584158 | -0.01335559
4 | 2000 | 0.01084011 | 0.2352941 | -0.05970149 | 0.4444444 | 0.02484472 | -0.01126761 | 0.01120448 | -0.00814664
5 | 2510 | 0.007920792 | 0.1081081 | -0.07272727 | -0.05063291 | 0.02162162 | -0.01066667 | 0.008830022 | -0.005961252
6 | 2700 | 0.006304177 | 0.0733945 | -0.09638554 | -0.02996255 | 0.01900238 | -0.01016518 | 0.0087241 | -0.005066498
7 | 2910 | 0.00565371 | 0.07207207 | -0.1632653 | -0.02168022 | 0.01616162 | -0.009888752 | 0.008072654 | -0.004481793
8 | 3000 | 0.005249344 | 0.0952381 | -0.2222222 | -0.01869159 | 0.01398601 | -0.01036269 | 0.007905138 | -0.00408998
9 | 3210 | 0.004512126 | 0.0733945 | -0.2285714 | -0.01462523 | 0.0127186 | -0.009060023 | 0.006914434 | -0.003631412
10 | 3310 | 0.004020101 | 0.1481481 | -0.1904762 | -0.01294498 | 0.01166181 | -0.008752735 | 0.006339144 | -0.003308519
11 | 3400 | 0.003021148 | -0.05263158 | 0.05882353 | -0.00952381 | 0.01010101 | -0.008264463 | 0.006622517 | -0.002832861
12 | 3500 | 0.002817894 | -0.02168022 | 0.1454545 | -0.03212851 | 0.01043025 | -0.007136485 | 0.00645682 | -0.002530845
13 | 3600 | 0.002324906 | -0.01670146 | 0.03555556 | -0.007252947 | 0.00861141 | -0.006762468 | 0.005232178 | -0.002381661
14 | 3700
15 | 3800
16 | 3900
17 | 4000
18 | 4100
19 | 4200