## Sheet1
Test10_7x7.0S2_Strain Gauge Pressure Test_6.14.16_T1
Item No. | Pressure (psi.) | Micro Strain 0 deg. S1-1 | Micro Strain 45 deg. S1-2 | Micro Strain 90 deg. S1-3 | Micro Strain 135 deg. S1-4 | Micro Strain 180 deg. S1-5 | Micro Strain 225 deg. S1-6 | Micro Strain 270 deg. S1-7 | Micro Strain 315 deg. S1-8 | Average Hoop Strain | slope
| 0 | 0 | 0 | 0 | 0 | 0 | 0 | 0 | 0 | 0
1 | 515 | -204 | -275 | -194 | -228 | -317 | -200 | -239 | -219 | -234.5 | -0.4553398
2 | 1000 | -402 | -505 | -425 | -493 | -577 | -407 | -490 | -433 | -466.5 | -0.4783505
3 | 1510 | -592 | -720 | -651 | -749 | -818 | -603 | -730 | -630 | -686.625 | -0.4316176
4 | 2010 | -745 | -919 | -845 | -970 | -1051 | -766 | -941 | -806 | -880.375 | -0.3875
5 | 2500 | -854 | -1113 | -1001 | -1161 | -1265 | -881 | -1117 | -937 | -1041.125 | -0.3280612
6 | 2810 | -866 | -1197 | -1057 | -1245 | -1368 | -908 | -1194 | -983 | -1102.25 | -0.1971774
7 | 3000 | -815 | -1231 | -1061 | -1273 | -1422 | -894 | -1224 | -986 | -1113.25 | -0.05789474
8 | 3200 | [8 empty] | 0 | 5.56625
9 | 3300 | [8 empty] | 0 | 0
10 | 3400 | [8 empty] | 0 | 0
11 | 3500 | [8 empty] | 0 | 0
12 | 3600 | [8 empty] | 0 | 0
13 | 3700 | [8 empty] | 0 | 0
14 | 3800 | [8 empty] | 0 | 0
15 | 3900 | [8 empty] | 0 | 0
16 | 4000 | [8 empty] | 0 | 0
17 | 4100 | [8 empty] | 0 | 0
| 0 | 182 | 119 | 131 | 119 | 155 | 140 | 152 | 138
| Pressure (psi.) | 1/Bending Strain 0 deg. | 1/Bending Strain 45 deg. | 1/Bending Strain 90 deg. | 1/Bending Strain 135 deg. | 1/Bending Strain 180 deg. | 1/Bending Strain 225 deg. | 1/Bending Strain 270 deg. | 1/Bending Strain 315 deg.
1 | 515 | 0.03278689 | -0.02469136 | 0.02469136 | 0.1538462 | -0.01212121 | 0.02898551 | -0.2222222 | 0.06451613
2 | 1000 | 0.01550388 | -0.02597403 | 0.02409639 | -0.03773585 | -0.009049774 | 0.01680672 | -0.04255319 | 0.02985075
3 | 1510 | 0.01056803 | -0.02996255 | 0.02807018 | -0.01603206 | -0.007611798 | 0.01195815 | -0.02305476 | 0.01766004
4 | 2010 | 0.007386888 | -0.02588997 | 0.02826855 | -0.0111576 | -0.005860806 | 0.008743169 | -0.01649485 | 0.01344538
5 | 2500 | 0.005344021 | -0.01391304 | 0.02492212 | -0.008342023 | -0.004466778 | 0.006245121 | -0.01317957 | 0.009603842
6 | 2810 | 0.004232804 | -0.01055409 | 0.02209945 | -0.007005254 | -0.003762935 | 0.005148005 | -0.01089918 | 0.008385744
7 | 3000 | 0.003352892 | -0.008492569 | 0.01913876 | -0.006259781 | -0.003238866 | 0.004561003 | -0.009029345 | 0.007858546
8 | 3200
9 | 3300
10 | 3400
11 | 3500
12 | 3600
13 | 3700
14 | 3800
15 | 3900
16 | 4000
17 | 4100
18
19
20
21
22
23
24
25