## Sheet1
Test10_7x7.0S2 Strain Gauge Pressure Test_6.14.16_test2
Item No. | Pressure (psi.) | Micro Strain 0 deg. S1-1 | Micro Strain 45 deg. S1-2 | Micro Strain 90 deg. S1-3 | Micro Strain 135 deg. S1-4 | Micro Strain 180 deg. S1-5 | Micro Strain 225 deg. S1-6 | Micro Strain 270 deg. S1-7 | Micro Strain 315 deg. S1-8 | Average Hoop Strain | slope | Calculated Hoop Stess??
| 0 | 0 | 0 | 0 | 0 | 0 | 0 | 0 | 0 | 0
1 | 515 | -204 | -275 | -194 | -228 | -317 | -200 | -239 | -219 | -234.5 | -0.4553398 | 583.52075
2 | 1000 | -402 | -505 | -425 | -493 | -577 | -407 | -490 | -433 | -466.5 | -0.4783505 | 1133.05
3 | 1510 | -592 | -720 | -651 | -749 | -818 | -603 | -730 | -630 | -686.625 | -0.4316176 | 1710.9055
4 | 2010 | -758 | -950 | -844 | -974 | -1097 | -782 | -958 | -812 | -896.875 | -0.4205 | 2277.4305
5 | 2510 | -893 | -1158 | -1034 | -1188 | -1340 | -928 | -1170 | -981 | -1086.5 | -0.37925 | 2843.9555
6 | 2810 | -943 | -1272 | -1126 | -1298 | -1477 | -989 | -1283 | -1063 | -1181.375 | -0.31625 | 3183.8705
7 | 3010 | -941 | -1331 | -1160 | -1350 | -1555 | -1005 | -1333 | -1090 | -1220.625 | -0.19625 | 3410.4805
8 | 3215 | -857 | -1343 | -1135 | -1337 | -1587 | -951 | -1327 | -1064 | -1200.125 | 0.1 | 3642.75575
9 | 3310 | -823 | -1365 | -1131 | -1342 | -1613 | -931 | -1334 | -1053 | -1199 | 0.01184211 | 3750.3955
10 | 3420 | -696 | -1320 | -1055 | -1279 | -1583 | -840 | -1271 | -964 | -1126 | 0.6636364 | 3875.031
11 | 3510 | -648 | -1337 | -1030 | -1273 | -1600 | -798 | -1267 | -928 | -1110.125 | 0.1763889 | 3977.0055
12 | 3605 | -472 | -1286 | -1003 | -1132 | -1611 |  |  |  | -688 | 4.443421
13 | 3700 | [8 empty] | 0 | 7.242105
14 | 3800 | [8 empty] | 0 | 0
15 | 3900 | [8 empty] | 0 | 0
16 | 4000 | [8 empty] | 0 | 0
[10 empty] | 0 | 0
| 0 | - | - | - | - | - | - | - | -
From test #1, test #2 started at 2010 psi.
Failed at 3605 psi.
| Pressure (psi.) | 1/Bending Strain 0 deg. | 1/Bending Strain 45 deg. | 1/Bending Strain 90 deg. | 1/Bending Strain 135 deg. | 1/Bending Strain 180 deg. | 1/Bending Strain 225 deg. | 1/Bending Strain 270 deg. | 1/Bending Strain 315 deg.
1 | 515 | 0.03278689 | -0.02469136 | 0.02469136 | 0.1538462 | -0.01212121 | 0.02898551 | -0.2222222 | 0.06451613
2 | 1000 | 0.01550388 | -0.02597403 | 0.02409639 | -0.03773585 | -0.009049774 | 0.01680672 | -0.04255319 | 0.02985075
3 | 1510 | 0.01056803 | -0.02996255 | 0.02807018 | -0.01603206 | -0.007611798 | 0.01195815 | -0.02305476 | 0.01766004
4 | 2010 | 0.00720072 | -0.01882353 | 0.01891253 | -0.01296596 | -0.004996877 | 0.008705114 | -0.01635992 | 0.01178203
5 | 2510 | 0.005167959 | -0.01398601 | 0.01904762 | -0.009852217 | -0.003944773 | 0.006309148 | -0.01197605 | 0.009478673
6 | 2810 | 0.004195071 | -0.01103448 | 0.01805869 | -0.008574491 | -0.003382664 | 0.005198181 | -0.009840098 | 0.00844773
7 | 3010 | 0.003576218 | -0.009060023 | 0.01649485 | -0.007729469 | -0.002990654 | 0.004637681 | -0.008898776 | 0.007655502
8 | 3215 | 0.00291439 | -0.006999125 | 0.01535509 | -0.007305936 | -0.002584814 | 0.004014049 | -0.007881773 | 0.007346189
9 | 3310 | 0.002659574 | -0.006024096 | 0.01470588 | -0.006993007 | -0.002415459 | 0.003731343 | -0.007407407 | 0.006849315
10 | 3420 | 0.002325581 | -0.005154639 | 0.01408451 | -0.006535948 | -0.002188184 | 0.003496503 | -0.006896552 | 0.00617284
11 | 3510 | 0.002163917 | -0.004407713 | 0.0124805 | -0.006139678 | -0.002041337 | 0.003203845 | -0.006374502 | 0.005490734
12 | 3605 | 0.00462963 | -0.001672241 | -0.003174603 | -0.002252252 | -0.001083424 | 0.001453488 | 0.001453488 | 0.001453488
13 | 3700
14 | 3800
15 | 3900
16 | 4000
17 | 4100
18 | 4200
19 | 4300
20 | 4400
21 | 4500
22 | 4600
23 | 4700
24 | 4800
25 | 4900

## Sheet2
Pressure (psi.) | Micro Strain 0 deg. S1-1 | Micro Strain 45 deg. S1-2 | Micro Strain 90 deg. S1-3 | Micro Strain 135 deg. S1-4 | Micro Strain 180 deg. S1-5 | Micro Strain 225 deg. S1-6 | Micro Strain 270 deg. S1-7 | Micro Strain 315 deg. S1-8
0 | 0 | 0 | 0 | 0 | 0 | 0 | 0 | 0
100
200
300
400
515 | -204 | -275 | -194 | -228 | -317 | -200 | -239 | -219
600
700
800
900
1000 | -402 | -505 | -425 | -493 | -577 | -407 | -490 | -433
1100
1200
1300
1400
1510 | -592 | -720 | -651 | -749 | -818 | -603 | -730 | -630
1600
1700
1800
1900
2010 | -758 | -950 | -844 | -974 | -1097 | -782 | -958 | -812
2100
2200
2300
2400
2510 | -893 | -1158 | -1034 | -1188 | -1340 | -928 | -1170 | -981
2600
2700
2810 | -943 | -1272 | -1126 | -1298 | -1477 | -989 | -1283 | -1063
2900
3010 | -941 | -1331 | -1160 | -1350 | -1555 | -1005 | -1333 | -1090
3100
3215 | -857 | -1343 | -1135 | -1337 | -1587 | -951 | -1327 | -1064
3310 | -823 | -1365 | -1131 | -1342 | -1613 | -931 | -1334 | -1053
3420 | -696 | -1320 | -1055 | -1279 | -1583 | -840 | -1271 | -964
3510 | -648 | -1337 | -1030 | -1273 | -1600 | -798 | -1267 | -928
3605 | -472 | -1286 | -1003 | -1132 | -1611