## Sheet1
Test10_7x7.0S3_Strain Gauge Pressure Test_4.5.17_T1
Item No. | Pressure (psi.) | Micro Strain 0 deg. S1-1 | Micro Strain 45 deg. S1-2 | Micro Strain 90 deg. S1-3 | Micro Strain 135 deg. S1-4 | Micro Strain 180 deg. S1-5 | Micro Strain 225 deg. S1-6 | Micro Strain 270 deg. S1-7 | Micro Strain 315 deg. S1-8 | Average Hoop Strain | slope
| 0 | 0 | 0 | 0 | 0 | 0 | 0 | 0 | 0 | 0
1 | 500 | [8 empty] | 0 | 0
2 | 1000 | [8 empty] | 0 | 0
3 | 1500 | [8 empty] | 0 | 0
4 | 2000 | [8 empty] | 0 | 0
5 | 2500 | [8 empty] | 0 | 0
6 | 2960 | 8 minutes => 3000/8 = 375 psi/min | [7 empty] | 0 | 0
7 | 3100 | hold for one minute | [7 empty] | 0 | 0
8 | 3200 | hold for one minute | [7 empty] | 0 | 0
9 | 3300 | hold for one minute | [7 empty] | 0 | 0
10 | 3400 | hold for one minute |  | 3360 | [5 empty] | 420 | 4.2
11 | 3500 | hold for one minute |  | 3480 | [5 empty] | 435 | 0.15
12 | 3610 | hold for one minute |  | 3575 | [5 empty] | 446.875 | 0.1079545
13 | 3650 | hold for one minute |  | 3620 | [5 empty] | 452.5 | 0.140625
14 | 3700 | hold for one minute |  | 3655 | [5 empty] | 456.875 | 0.0875
15 | 3750 | hold - failed |  | 3745 | [5 empty] | 468.125 | 0.225
16 | [9 empty] | 0 | 0.1248333
17 | [9 empty] | 0 | #DIV/0!
| Pressure (psi.) | 1/Bending Strain 0 deg. | 1/Bending Strain 45 deg. | 1/Bending Strain 90 deg. | 1/Bending Strain 135 deg. | 1/Bending Strain 180 deg. | 1/Bending Strain 225 deg. | 1/Bending Strain 270 deg. | 1/Bending Strain 315 deg.
1 | 500 | #DIV/0! | #DIV/0! | #DIV/0! | #DIV/0! | #DIV/0! | #DIV/0! | #DIV/0! | #DIV/0!
2 | 1000 | #DIV/0! | #DIV/0! | #DIV/0! | #DIV/0! | #DIV/0! | #DIV/0! | #DIV/0! | #DIV/0!
3 | 1500 | #DIV/0! | #DIV/0! | #DIV/0! | #DIV/0! | #DIV/0! | #DIV/0! | #DIV/0! | #DIV/0!
4 | 2000 | #DIV/0! | #DIV/0! | #DIV/0! | #DIV/0! | #DIV/0! | #DIV/0! | #DIV/0! | #DIV/0!
5 | 2500 | #DIV/0! | #DIV/0! | #DIV/0! | #DIV/0! | #DIV/0! | #DIV/0! | #DIV/0! | #DIV/0!
6 | 2960 | #VALUE! | #DIV/0! | #DIV/0! | #DIV/0! | #DIV/0! | #DIV/0! | #DIV/0! | #DIV/0!
7 | 3100 | #VALUE! | #DIV/0! | #DIV/0! | #DIV/0! | #DIV/0! | #DIV/0! | #DIV/0! | #DIV/0!
8 | 3200
9 | 3300
10 | 3400
11 | 3500
12 | 3610
13 | 3650
14 | 3700
15 | 3750
16 | 0
17 | 0
18
19
20
21
22
23
24
25