## Sheet1
| Horiz. | Vert | 3D PRINTED VISIJET M3 CRYSTAL-TEST CYLINDERS (SHARK TAG)
1 | 3100 | 3200 |  |  | Meters | psi Hydrostatic | Von Mises Stress (MATHCAD PV8.0) | Hoop Stress
2 | 2760 | 2930 |  |  | 2328 | 3400 | 10578 | 12210
3 | 2750 | 2930 |  |  | 2260 | 3300 | 10269 | 11860
4 | 2710 | 2870 |  |  | 2191 | 3200 | 9955 | 11500
5 | 2250 |  |  |  | 2123 | 3100 | 9646 | 11140
[5 empty] | 2054 | 3000 | 9333 | 10780
| test 1 @ 300 psi/min |  |  |  | 1992 | 2910 | 9053 | 10450
| 2-4 @ 1000 to 2200 psi |  |  |  | 1986 | 2900 | 9024 | 10420
| then 100 psi/min to failure |  |  |  | 1917 | 2800 | 8710 | 10060
|  |  | PSI |  | 1876 | 2740 | 8524 | 9842
[5 empty] | 1849 | 2700 | 8401 | 9701
2 | 2760 | 2930 |  |  | 1780 | 2600 | 8090 | 9341
3 | 2750 | 2930 |  |  | 1712 | 2500 | 7779 | 8982
4 | 2710 | 2870
Avg. | 2740 | 2910
CAMTAG (H0)
Press | VM | Hoop Stress
3350 | 10423 | 12040 |  | TEST #
12210
9701
10060
10420
10780
11140
11500
11860