## Sheet1
DATE | # | PSI | TIME | NOTES
2014-08-18 | V1 | 3150 | 20min | 300/MIN
" | H1 | 3100 | 20min | "
2014-08-26 | V2 | 2800 | 7min | STEPPED 1000/100 (2200/FAIL) SOME HARD TO TELL TIME OF FAIL
" | H2 | 2760 | 7 | "
" | V3 | 2930 | 9 | "
" | H3 | 2750 | 7 | "
2014-08-29 | V4 | 2870 | 8 | "
" | H4 | 2710 | 7 | "
2014-10-23 | V5 | 1700 | 13-16 HRS | 300/MIN VERY HARD TO TELL FAILURE TIME
2014-09-16 | H5C | 2250 | 19.5 MIN | "
2014-10-27 | H1Creep | 1400 |  | 300/ MIN - STILL ELASTIC AFTER 55 HRS
2014-11-03 | H1Creep | 1500 | 250+-50HRS | 300/MIN
2014-11-18 | H2C | 1600 | 210+-10HRS | "
2014-12-04 | H3C | 2000 | 16 hrs | 300/min, 14-19 hrs
7-Dec. | H4C | 1700 | 131 hrs | 300/min