## Sheet1
3D PRINTED VISIJET M3 CRYSTAL-TEST CYLINDERS (SHARK TAG)
| Press. | Time to Failure(hr) | Time to Faulure (min) |  |  | Press. | hr. | Time to Failure(min)
H1 | 3100 | 0.1766667 | 10.6 | 1.025306 | V1 | 3200 | 0.1766667 | 10.6 | 1.025306 | Meters | psi Hydrostatic | Von Mises Stress (MATHCAD PV8.0) | Hoop Stress
H2 | 2760 | 0.215 | 12.9 | 1.11059 | V2 | 2930 | 0.2433333 | 14.6 | 1.164353 | 2396 | 3500 | 10889 | 12570
H3 | 2750 | 0.2133333 | 12.8 | 1.10721 | V3 | 2930 | 0.2433333 | 14.6 | 1.164353 | 2260 | 3300 | 10269 | 11860
H4 | 2710 | 0.2066667 | 12.4 | 1.093422 | V4 | 2870 | 0.2333333 | 14 | 1.146128 | 2191 | 3200 | 9955 | 11500
H5 | 2250 | 0.325 | 19.5 | 1.290035 | V5 | 1700 | 0.2416667 | 14.5 | 1.161368 | 2123 | 3100 | 9646 | 11140
H3C | 2000 | 16 | 960 | 2.982271 | [5 empty] | 2054 | 3000 | 9333 | 10780
H4C | 1700 | 131 | 7860 | [6 empty] | 1992 | 2910 | 9053 | 10450
H2C | 1600 | 210 | 12600 | 4.100371 | [5 empty] | 1986 | 2900 | 9024 | 10420
H1C | 1500 | 250 | 15000 | 4.176091 | [5 empty] | 1917 | 2800 | 8710 | 10060
[10 empty] | 1876 | 2740 | 8524 | 9842
[10 empty] | 1849 | 2700 | 8401 | 9701
test 1 @ 300 psi/min | [9 empty] | 1780 | 2600 | 8090 | 9341
2-4 @ 1000 to 2200 psi | [9 empty] | 1712 | 2500 | 7779 | 8982
then 100 psi/min to failure | [9 empty] | 1541 | 2250 | 7002 | 8085
[10 empty] | 1370 | 2000 | 6225 | 7188
[10 empty] | 1164 | 1700 | 5289 | 6107
[10 empty] | 1096 | 1600 | 4980 | 5750
[10 empty] | 1027 | 1500 | 4666 | 5388
[10 empty] | 685 | 1000 | 3112 | 3594
[10 empty] | 342 | 500 | 1556 | 1796
5388 Hoop Stress
10060
8085
10780 Hoop Stress
6107
7188
11860