## Sheet1
3D PRINTED VISIJET M3 CRYSTAL-TEST CYLINDERS (SHARK TAG) | [9 empty] | Compressive (.05 in/min) | Compressive (.05 in/min) | Compressive (.02 in/min)
| Horiz. |  |  | Vert |  |  | CAMTAG |  |  | XHD - Vert. | XHD - Horiz. | XHD - Vert. | Tensile XHD - Horiz.
| Press. | VM | Hoop Stress | press | VM | Hoop Stress | Press | VM | Hoop Stress |  |  |  |  | psi | Von Mises Stress
1 | 3100 | 9646 | 11140 | 3200 | 9955 | 11500 | 3350 | 10423 | 12040 | 7357.3 | 7356 | 7162.8 | 5702.7 | Hydrostatic | (MATHCAD PV8.0)
2 | 2760 | 8587 | 9916 | 2930 | 9114 | 10520 |  |  |  | 7149.2 | 7372.3 | 7129.2 | 5169.3 | 3350 | 10423
3 | 2750 | 8556 | 9879 | 2930 | 9114 | 10520 |  |  |  | 7358 | 7236.7 | 7340 | 5100.7 | 3300 | 10269
4 | 2710 | 8433 | 9738 | 2870 | 8928 | 10310 |  |  |  | 7431.2 | 7284.4 | 7172 | 5606.3 | 3200 | 9955
[10 empty] | 7311.6 | 7418.9 | 7200.4 | 5296.6 | 3100 | 9646
NOTE: | [13 empty] | 3000 | 9333
| test 1 @ 300 psi/min = 933 VM stress / min | [12 empty] | 2930 | 9114
| 2-4 @ 1000psi/min to 2200 psi = 3112 VM stress/min | [12 empty] | 2910 | 9053
| then 100 psi/min to failure = 311 VM stress/min | [12 empty] | 2900 | 9024
| Coupon Tests .05 in/min -> @.05in = 1672 lbf. Then F/A = 1672/.250 = 6688 psi/min | [12 empty] | 2870 | 8928
| Coupon Tests .02 in/min -> | [12 empty] | 2800 | 8710
[14 empty] | 2760 | 8587
2 | 2760 |  |  | 2930 | [9 empty] | 2750 | 8556
3 | 2750 |  |  | 2930 | [9 empty] | 2740 | 8524
4 | 2710 |  |  | 2870 | [9 empty] | 2710 | 8433
[14 empty] | 2700 | 8401
Avg. | 2740 |  |  | 2910 | [9 empty] | 2600 | 8090
[14 empty] | 2500 | 7779
8401
8710
9024
9333
9646
9955
10269