## Sheet1
3D PRINTED VISIJET M3 CRYSTAL-TEST CYLINDERS (SHARK TAG) | [21 empty] | Compressive Test (.05 in/min) | Compressive Test (.05 in/min) | Compressive Test (.02 in/min)
| Horiz. Build | [6 empty] | Vert. Build | [7 empty] | CAMTAG Horiz. Build | [5 empty] | XHD - Vert. | XHD - Horiz. | XHD - Vert. | Tensile XHD - Horiz.
Test No. | Label | Failure Press. (psi) | VonMises Stress (psi) | Hoop Stress (psi) | Loading Rate (psi/min) | Time to Failure (Min.) | Test No. | Label | Failure Press. (psi) | VonMises Stress (psi) | Hoop Stress (psi) | Loading Rate (psi/min) | Time to Failure (Min.) |  | Test No. | Label | Failure Press. (psi) | VonMises Stress (psi) | Hoop Stress (psi) | Loading Rate (psi/min) | Time to Failure (Min.)
1 | H1 | 3100 | 9646 | 11140 | 300 | 10.33333 | 1 | V1 | 3200 | 9955 | 11500 | 300 | 10.66667 |  | 0 | H0 | 3350 | 10423 | 12040 | UNK | UNK | 7357.3 | 7356 | 7162.8 | 5702.7
2 | H2 | 2760 | 8587 | 9916 | 1000/100 | 7.8 | 2 | V2 | 2930 | 9114 | 10520 | 1000/100 | 9.5 | [8 empty] | 7149.2 | 7372.3 | 7129.2 | 5169.3
3 | H3 | 2750 | 8556 | 9879 | 1000/100 | 7.7 | 3 | V3 | 2930 | 9114 | 10520 | 1000/100 | 9.5 | [8 empty] | 7358 | 7236.7 | 7340 | 5100.7
4 | H4 | 2710 | 8433 | 9738 | 1000/100 | 7.3 | 4 | V4 | 2870 | 8928 | 10310 | 1000/100 | 8.9 | [8 empty] | 7431.2 | 7284.4 | 7172 | 5606.3
5 | H5 | 2250 | 7002 | 8085 | 1000 | 19.5 | 5 | V5 | 1700 | 5289 | 6107 |  | 780 | ? | [7 empty] | 7311.6 | 7418.9 | 7200.4 | 5296.6
6 | H3C | 2000 | 6225 | 7188 | 1000 | 960
7 | H4C | 1700 | 5289 | 6107 | 1000 | 7860
8 | H2C | 1600 | 4980 | 5750 | 1000 | 12600
9 | H1C | 1500 | 4666 | 5388 | 1000 | 15000 | [13 empty] | NOTE: |  | Coupon Tests .05 in/min -> @.05in = 1672 lbf. Then F/A = 1672/.250 = 6688 psi/min
Coupon Tests .02 in/min -> @.02in = 957.1lbf. Then F/A = 957.1/.250 = 3828 psi/min
| NOTE: | test 1 @ 300 psi/min = 933 VM stress / min
Test 2-4 @ 1000psi/min to 2200 psi = 3112 VM stress/min then 100 psi/min to failure = 311 VM stress/min
|  | Test 5-9 @ 1000psi/min to test pressure & hold | [21 empty] | psi | Von Mises Stress | Hoop Stress
[23 empty] | Meters | Hydrostatic | (MATHCAD PV8.0) | (MATHCAD PV8.0)
[23 empty] | 2296.471 | 3350 | 10423 | 12040
[23 empty] | 2260 | 3300 | 10269 | 11860
2 |  | 2760 | [6 empty] | 2930 | [13 empty] | 2191 | 3200 | 9955 | 11500
3 |  | 2750 | [6 empty] | 2930 | [13 empty] | 2123 | 3100 | 9646 | 11140
4 |  | 2710 | [6 empty] | 2870 | [13 empty] | 2054 | 3000 | 9333 | 10780
[23 empty] | 2008.555 | 2930 | 9114 | 10520
Avg. |  | 2740 | [6 empty] | 2910 | [13 empty] | 1992 | 2910 | 9053 | 10450
[23 empty] | 1986 | 2900 | 9024 | 10420
[23 empty] | 1967.424 | 2870 | 8928 | 10310
[23 empty] | 1917 | 2800 | 8710 | 10060
[23 empty] | 1892.018 | 2760 | 8587 | 9916
[23 empty] | 1885.163 | 2750 | 8556 | 9879
[23 empty] | 1876 | 2740 | 8524 | 9842
[23 empty] | 1857.742 | 2710 | 8433 | 9738
[23 empty] | 1849 | 2700 | 8401 | 9701
[23 empty] | 1780 | 2600 | 8090 | 9339
[23 empty] | 1712 | 2500 | 7779 | 8982
[23 empty] | 1541 | 2250 | 7002 | 8085
[23 empty] | 1370 | 2000 | 6225 | 7188
[23 empty] | 1164 | 1700 | 5289 | 6107
[23 empty] | 1096 | 1600 | 4980 | 5750
[23 empty] | 1027 | 1500 | 4666 | 5388
[23 empty] | 685 | 1000 | 3112 | 3594
[23 empty] | 342 | 500 | 1556 | 1794
[23 empty] | 274 | 400 | 1245 | 1438
[23 empty] | 205 | 300 | 933 | 1078
[23 empty] | 137 | 200 | 622 | 719
[23 empty] | 103 | 150 | 467 | 539
[23 empty] | 68 | 100 | 311 | 359
8401
8710
9024
9333
9646
9955
10269