## CompSide-R6
Force lbf(Disp. inches), created by Plot Digitizer, 2.6.6
Date: 8/7/14, 8:32:04 AM
32 |  | Gauge Length = | 0.503 | Sect. Area = | 0.249498
Disp. inches | Force lbf |  | Strain (in/in) |  | Stress (psi) | Row Labels | Row Labels | Strain (in/in) | Stress (psi)
0.00875687 | 14.5536 |  | -0.00440470561 |  | -58.33153 | -0.137082087 | -27363.71 | -0.137082087 | -27363.71
0.0120085 | 50.4918 |  | -0.0060402755 |  | -202.3736 | -0.131052123 | -24315.47 | -0.131052123 | -24315.47
0.0152594 | 115.118 |  | -0.0076754782 |  | -461.3985 | -0.127910888 | -22877.54 | -0.127910888 | -22877.54
0.0192598 | 215.624 |  | -0.0096876794 |  | -864.2314 | -0.124643903 | -21468.35 | -0.124643903 | -21468.35
0.0270046 | 617.447 |  | -0.0135833138 |  | -2474.757 | -0.120370415 | -19915.27 | -0.120370415 | -19915.27
0.0327508 | 911.64 |  | -0.0164736524 |  | -3653.897 | -0.116851427 | -18621.03 | -0.116851427 | -18621.03
0.0389974 | 1205.85 |  | -0.0196156922 |  | -4833.105 | -0.112325433 | -17269.08 | -0.112325433 | -17269.08
0.0457447 | 1492.89 |  | -0.0230095841 |  | -5983.575 | -0.106919189 | -15715.76 | -0.106919189 | -15715.76
0.0507437 | 1672.31 |  | -0.0255240811 |  | -6702.699 | -0.101260942 | -14334.86 | -0.101260942 | -14334.86
0.0547441 | 1772.82 |  | -0.0275362823 |  | -7105.548 | -0.095224439 | -13040.14 | -0.095224439 | -13040.14
0.0612476 | 1837.52 |  | -0.0308075428 |  | -7364.869 | -0.089690936 | -12004.22 | -0.089690936 | -12004.22
0.0675024 | 1852.02 |  | -0.0339537072 |  | -7422.985 | -0.082520671 | -10939.25 | -0.082520671 | -10939.25
0.075008 | 1873.71 |  | -0.037729024 |  | -7509.92 | -0.075476659 | -9960.561 | -0.075476659 | -9960.561
0.0840153 | 1881.1 |  | -0.0422596959 |  | -7539.539 | -0.068808891 | -9269.373 | -0.068808891 | -9269.373
0.0917716 | 1888.46 |  | -0.0461611148 |  | -7569.039 | -0.06226637 | -8693.216 | -0.06226637 | -8693.216
0.101028 | 1938.88 |  | -0.050817084 |  | -7771.124 | -0.055472349 | -8145.717 | -0.055472349 | -8145.717
0.110283 | 2032.34 |  | -0.055472349 |  | -8145.717 | -0.050817084 | -7771.124 | -0.050817084 | -7771.124
0.12379 | 2168.94 |  | -0.06226637 |  | -8693.216 | -0.0461611148 | -7569.039 | -0.0461611148 | -7569.039
0.136797 | 2312.69 |  | -0.068808891 |  | -9269.373 | -0.0422596959 | -7539.539 | -0.0422596959 | -7539.539
0.150053 | 2485.14 |  | -0.075476659 |  | -9960.561 | -0.037729024 | -7509.92 | -0.037729024 | -7509.92
0.164057 | 2729.32 |  | -0.082520671 |  | -10939.25 | -0.0339537072 | -7422.985 | -0.0339537072 | -7422.985
0.178312 | 2995.03 |  | -0.089690936 |  | -12004.22 | -0.0308075428 | -7364.869 | -0.0308075428 | -7364.869
0.189313 | 3253.49 |  | -0.095224439 |  | -13040.14 | -0.0275362823 | -7105.548 | -0.0275362823 | -7105.548
0.201314 | 3576.52 |  | -0.101260942 |  | -14334.86 | -0.0255240811 | -6702.699 | -0.0255240811 | -6702.699
0.212563 | 3921.05 |  | -0.106919189 |  | -15715.76 | -0.0230095841 | -5983.575 | -0.0230095841 | -5983.575
0.223311 | 4308.6 |  | -0.112325433 |  | -17269.08 | -0.0196156922 | -4833.105 | -0.0196156922 | -4833.105
0.232309 | 4645.91 |  | -0.116851427 |  | -18621.03 | -0.0164736524 | -3653.897 | -0.0164736524 | -3653.897
0.239305 | 4968.82 |  | -0.120370415 |  | -19915.27 | -0.0135833138 | -2474.757 | -0.0135833138 | -2474.757
0.247801 | 5356.31 |  | -0.124643903 |  | -21468.35 | -0.0096876794 | -864.2314 | -0.0096876794 | -864.2314
0.254296 | 5707.9 |  | -0.127910888 |  | -22877.54 | -0.0076754782 | -461.3985 | -0.0076754782 | -461.3985
0.260541 | 6066.66 |  | -0.131052123 |  | -24315.47 | -0.0060402755 | -202.3736 | -0.0060402755 | -202.3736
0.272529 | 6827.19 |  | -0.137082087 |  | -27363.71 | -0.00440470561 | -58.33153 | -0.00440470561 | -58.33153
[6 empty] | Grand Total | Grand Total