## 3Horiz-XHD_R5
force(in.), created by Plot Digitizer, 2.6.6 |  |  |  | Date: 5/12/14, 3:04:42 PM
48 |  | Gauge Length = | 2.244 | Area= | 0.065142
in. | force |  | in./in. | Stress |  | E | in. | force | in./in. | CompressiveStress | E |  | in. | force | in./in. | CompressiveStress | E
0.00562725 | 0.280858 |  | 0.002507687 | 4.311473397 |  | 214942.5 | 0.00563 | 0.28659 | 0.00251 | 4.4 | 270150 |  | -0.005634 | 0.287 | -0.002511 | 4.4 | -405332
0.00743787 | 11.5785 |  | 0.003314559 | 177.7424703 |  | 235968.9 | 0.0515 | 360 | 0.02295 | 5526.39 |  |  | -0.051503 | 540 | -0.022951 | 8289.58
0.0110582 | 36.3779 |  | 0.004927897 | 558.4400233 |  | 277746.4
0.0141339 | 61.1767 |  | 0.006298529 | 939.1283657 |  | 305032.1
0.0170278 | 86.8019 |  | 0.007588146 | 1332.50284 |  | 314899
0.0188363 | 103.334 |  | 0.008394073 | 1586.288416 |  | 237716.9
0.0215515 | 122.071 |  | 0.009604055 | 1873.921587 |  | 299114
0.0233603 | 137.777 |  | 0.010410116 | 2115.025636 |  | 267064.1
0.0253507 | 153.208 |  | 0.011297103 | 2351.908139 |  | 249119.4
0.0275225 | 168.914 |  | 0.012264929 | 2593.012189 |  | 171161.6
0.0302399 | 182.416 |  | 0.013475891 | 2800.28246 |  | 222826.3 | [5 empty] | in./in. | Stress
0.0316883 | 191.785 |  | 0.014121346 | 2944.106721 |  | 192186.9 | [5 empty] | -0.113595811 | -8220.152897
0.0338616 | 203.91 |  | 0.01508984 | 3130.238556 |  | 170298 | [5 empty] | -0.042488725 | -8169.690829
0.0360355 | 214.657 |  | 0.016058601 | 3295.216604 |  | 163352.8 | [5 empty] | -0.02930762 | -6775.920297
0.0391154 | 229.262 |  | 0.017431105 | 3519.419115 |  | 147324.6 | [5 empty] | -0.002507687 | -4.311473397
0.0420148 | 241.662 |  | 0.018723173 | 3709.772497 |  | 142600.6 | [5 empty] | 0 | 0
0.0452767 | 255.165 |  | 0.020176783 | 3917.058119 |  | 111565.5 | [5 empty] | 0.002507687 | 4.311473397
0.0494463 | 268.669 |  | 0.022034893 | 4124.359092 |  | 122212.5 | [5 empty] | 0.004927897 | 558.4400233
0.0521652 | 278.315 |  | 0.023246524 | 4272.435602 |  | 104728.1 | [5 empty] | 0.007588146 | 1332.50284
0.055066 | 287.134 |  | 0.024539216 | 4407.81677 |  | 83155.7 | [5 empty] | 0.009604055 | 1873.921587
0.0581489 | 294.576 |  | 0.025913057 | 4522.059501 |  | 71387.2 | [5 empty] | 0.011297103 | 2351.908139
0.0621391 | 302.845 |  | 0.027691221 | 4648.997575 |  | 78521.9 | [5 empty] | 0.013475891 | 2800.28246
0.0657663 | 311.113 |  | 0.02930762 | 4775.920297 |  | 50079.2 | [5 empty] | 0.01508984 | 3130.238556
0.0699389 | 317.179 |  | 0.031167068 | 4869.039944 |  | 54842 | [5 empty] | 0.017431105 | 3519.419115
0.0737485 | 323.244 |  | 0.03286475 | 4962.144239 |  | 33773.6 | [5 empty] | 0.020176783 | 3917.058119
0.0793736 | 328.759 |  | 0.03537148 | 5046.80544 |  | 24436.6 | [5 empty] | 0.023246524 | 4272.435602
0.0848178 | 332.621 |  | 0.037797594 | 5106.091308 |  | 15341.4 | [5 empty] | 0.025913057 | 4522.059501
0.0922591 | 335.935 |  | 0.041113681 | 5156.964785 |  | 9255 | [5 empty] | 0.02930762 | 4775.920297
0.0953447 | 336.764 |  | 0.042488725 | 5169.690829 |  | 3596.9 | [5 empty] | 0.03286475 | 4962.144239
0.103332 | 337.598 |  | 0.046048128 | 5182.493629 |  | 3444.8 | [5 empty] | 0.037797594 | 5106.091308
0.111682 | 338.433 |  | 0.049769162 | 5195.31178 |  | -2721.7 | [5 empty] | 0.042488725 | 5169.690829
0.11858 | 337.888 |  | 0.052843137 | 5186.945442 |  | -2517.8 | [5 empty] | 0.049769162 | 5195.31178
0.126023 | 337.344 |  | 0.056159982 | 5178.594455 |  | 32.3 | [5 empty] | 0.056159982 | 5178.594455
0.134554 | 337.352 |  | 0.059961676 | 5178.717264 |  | -5327 | [5 empty] | 0.065544118 | 5140.846151
0.141635 | 336.257 |  | 0.063117201 | 5161.907832 |  | -8678.4 | [5 empty] | 0.079539216 | 5120.152897
0.147081 | 334.885 |  | 0.065544118 | 5140.846151 |  | -2294 | [5 empty] | 0.093129679 | 5090.985846
0.15525 | 334.341 |  | 0.069184492 | 5132.495164 |  | -1833.2 | [5 empty] | 0.103079768 | 5099.782015
0.165416 | 333.8 |  | 0.073714795 | 5124.190231 |  | -693.2 | [5 empty] | 0.113595811 | 5125.495072
0.178486 | 333.537 |  | 0.079539216 | 5120.152897 |  | -5093.9
0.187744 | 332.168 |  | 0.083664884 | 5099.137269 |  | -824.3
0.198818 | 331.903 |  | 0.088599822 | 5095.069233 |  | -901.4
0.208983 | 331.637 |  | 0.093129679 | 5090.985846 |  | 36.1
0.216607 | 331.645 |  | 0.096527184 | 5091.108655 |  | 2710.1
0.223687 | 332.202 |  | 0.099682264 | 5099.659206 |  | 36.1
0.231311 | 332.21 |  | 0.103079768 | 5099.782015 |  | 1077.9
0.240387 | 332.494 |  | 0.107124332 | 5104.141721 |  | 4481.6
0.248919 | 333.604 |  | 0.110926471 | 5121.181419 |  | 1616
0.254909 | 333.885 |  | 0.113595811 | 5125.495072 |  | 45120.5