## Sheet1
Test Number | Tensile Strength at Break |  |  |  | Compressive Strength at Yield (.05 in/min) |  | Compressive Strength at Yield (.02 in/min)
| HD - Horiz | HD- Vert. | XHD - Horiz. | XHD - Horiz. Yield | XHD - Vert.05 | XHD - Horiz.05 | XHD - Horiz.02
1 | 4612.6 | 3475.4 | 5656.8 | 5702.7 | 7357.3 | 7356 | 7162.9
2 | 3985.5 | 3418 | 5133.6 | 5169.3 | 7149.2 | 7372.3 | 7129.2
3 | 4865.6 | 3479.4 | 5157.5 | 5100.7 | 7358 | 7236.7 | 7339.9
4 | 4084.9 | 3553.3 | 5581.7 | 5606.3 | 7431.2 | 7284.4 | 7172
5 | 4119.6 | 3562.9 | 5272 | 5296.6 | 7311.6 | 7418.9 | 7200.5