## Sheet1
Strain (in/in) | Stress (psi)
-0.137082087 | -27363.71
-0.131052123 | -24315.47
-0.127910888 | -22877.54
-0.124643903 | -21468.35
-0.120370415 | -19915.27
-0.116851427 | -18621.03
-0.112325433 | -17269.08
-0.106919189 | -15715.76
-0.101260942 | -14334.86
-0.095224439 | -13040.14
-0.089690936 | -12004.22
-0.082520671 | -10939.25
-0.075476659 | -9960.561
-0.068808891 | -9269.373
-0.06226637 | -8693.216
-0.055472349 | -8145.717
-0.050817084 | -7771.124
-0.0461611148 | -7569.039
-0.0422596959 | -7539.539
-0.037729024 | -7509.92
-0.0339537072 | -7422.985
-0.0308075428 | -7364.869
-0.0275362823 | -7105.548
-0.0255240811 | -6702.699
-0.0230095841 | -5983.575
-0.0196156922 | -4833.105
-0.0164736524 | -3653.897
-0.0135833138 | -2474.757
-0.0096876794 | -864.2314
-0.0076754782 | -461.3985
-0.0060402755 | -202.3736
-0.00440470561 | -58.33153
0 | 0
0.002507687 | 4.311473397
0.003314559 | 177.7424703
0.004927897 | 558.4400233
0.006298529 | 939.1283657
0.007588146 | 1332.50284
0.008394073 | 1586.288416
0.009604055 | 1873.921587
0.010410116 | 2115.025636
0.011297103 | 2351.908139
0.012264929 | 2593.012189
0.013475891 | 2800.28246
0.014121346 | 2944.106721
0.01508984 | 3130.238556
0.016058601 | 3295.216604
0.017431105 | 3519.419115
0.018723173 | 3709.772497
0.020176783 | 3917.058119
0.022034893 | 4124.359092
0.023246524 | 4272.435602
0.024539216 | 4407.81677
0.025913057 | 4522.059501
0.027691221 | 4648.997575
0.02930762 | 4775.920297
0.031167068 | 4869.039944
0.03286475 | 4962.144239
0.03537148 | 5046.80544
0.037797594 | 5106.091308
0.041113681 | 5156.964785
0.042488725 | 5169.690829
0.046048128 | 5182.493629
0.049769162 | 5195.31178
0.052843137 | 5186.945442
0.056159982 | 5178.594455
0.059961676 | 5178.717264
0.063117201 | 5161.907832
0.065544118 | 5140.846151
0.069184492 | 5132.495164
0.073714795 | 5124.190231
0.079539216 | 5120.152897
0.083664884 | 5099.137269
0.088599822 | 5095.069233
0.093129679 | 5090.985846
0.096527184 | 5091.108655
0.099682264 | 5099.659206
0.103079768 | 5099.782015
0.107124332 | 5104.141721
0.110926471 | 5121.181419
0.113595811 | 5125.495072