## Sheet1
| Horiz. | Vert | 3D PRINTED VISIJET M3 CRYSTAL-TEST CYLINDERS (SHARK TAG)
1 | 3100 | 3200
2 | 2760 | 2930
3 | 2750 | 2930
4 | 2710 | 2870
test 1 @ 300 psi/min
2-4 @ 1000 to 2200 psi
then 100 psi/min to failure
PSI
TEST #