## Oct2015
10/15 testing
Weighed samples from ESS in high bay | [12 empty] | 11/30/16 weighed 1900 proof, plus 20.0 wet bag on triple beam, 1914 in air on fish scale; -6g correction needed
4673g proof weight |  | cal corr | Correct for average -7 | Buoyancy | [6 empty] | Post buoyancy
1900 cal | 1891 | -9 |  |  |  | weight (lbs) | weight (g) | Density (PCF) | Post weight (lbs) | % change | 4123 proof | 6 |  | delta | %
1 | 1864 |  | 1871 | 2802 | BZ28 3.4 K | 4.74 | 2151.96 | 26.55 | 4.78 | 0.8438819 | 1320 | 1326 | 2797 | 5 | 0.002323463
2 | 1897 |  | 1904 |  | BZ28 3.4 K Painted | 4.8 |  | 26.8 | 4.95 | 3.125
3 | 1914 |  | 1921 |  | AZ-29 | 4.96 |  | 27.92 | 4.99 | 0.6048387
4 | 2023 |  | 2030 |  | AZ-29 Painted | 5.04 |  | 28.3 | 5.06 | 0.3968254
5 | 1990 |  | 1997 |  | AZ-29 Pretested | 4.96 |  | 27.95 | 4.99 | 0.6048387
6 | 2026 |  | 2033 |  | AZ-29 Painted and Pretested | 5.06 |  | 28.14 | 5.07 | 0.1976285
7 | 2304 |  | 2311 |  | AZ-29 with 7781 | 5.14 |  | 29.93 | 5.19 | 0.9727626
8 | 2263 |  | 2270 |  | 8 AZ-29 with veil & 7781 | 5.22 |  | 30.17 | 5.24 | 0.3831418
9 | 2144 |  | 2151 |  | AZ-29 with PU | 5.35 |  | 29.77 | 5.41 | 1.121495
10 | 2247 |  | 2254 |  | AZ-29 bonded | 4.44 |  | 27.57 | 4.45 | 0.2252252
11 | 2070 |  | 2077 |  | 1 AZ-29 without coupling agent | 4.76 |  | 27.68 | 4.9 | 2.941176
12 | 2073 |  | 2080 |  | AZ-29 without coupling painted | 4.86 |  | 28.1 | 4.97 | 2.263374
13 | 2626 |  | 2633 |  | SF 4000 | 7.58 |  | 38.29 | 7.61 | 0.3957784
14 | 2632 |  | 2639 |  | SF 4000 Painted | 7.72 |  | 38.16 | 7.96 | 3.108808
15 | 2550 |  | 2557 |  | AZ-29 w SF 4000 overcast | 7.14 |  | 37.1 | 7.15 | 0.140056
16 | 2493 |  | 2500 |  | AZ-29 w SF 4000 overc w paint | 7.26 |  | 36.44 | 7.28 | 0.2754821
17 | 2396 |  | 2403 |  | AZ-30 | 4.86 |  | 30 | 4.89 | 0.617284
18 | 2405 |  | 2412 |  | AZ-30 Painted | 4.96 |  | 30.47 | 4.99 | 0.6048387
19 | 2312 |  | 2319 |  | AZ-31 | 4.86 |  | 29.5 | 4.88 | 0.4115226
20 | 2340 |  | 2347 |  | AZ-31 Painted | 4.96 |  | 30.1 | 4.97 | 0.2016129
21 | 1345 |  | 1352 |  | BZ-32-4K | 7.8 |  | 31.77 | 7.85 | 0.6410256
22 | 1340 |  | 1347 |  | BZ-32-4K Painted | 7.94 |  | 31.79 | 7.97 | 0.3778338
23 | 2195 |  | 2202 |  | AZ-34 | 7.12 |  | 34.78 | 7.13 | 0.1404494
24 | 2207 |  | 2214 |  | AZ-34 Painted | 7.2 |  | 34.97 | 7.22 | 0.2777778
25 | 2923 |  | 2930 |  | HZ-34 | 4.76 |  | 33.76 | 4.77 | 0.210084
26 | 2932 |  | 2939 |  | HZ-34 Painted | 4.88 |  | 33.75 | 4.9 | 0.4098361
27 | 3075 |  | 3082 |  | HZ-42 | 7.12 |  | 40.83 | 7.14 | 0.2808989
28 | 3102 |  | 3109 |  | HZ-42 Painted | 7.16 |  | 41.33 | 7.19 | 0.4189944
proof | 4692 |  | 4699
1900 cal | 1895 | -5
ESS
DS | 32 | 2989
EL | 34 | 1350

## Oct2016
SynFoam
| ID | depth rated (m) | weight (g) | width (mm) | height (mm) | length (mm) | volume (mm^3) | density (g/mm^3) | density (pcf) | buoyancy (g) | 6months Post | Post weight (g) | % weight gain
| Cal |  | 1700
| DW-31 | 5330 | 2840 | 106.6 | 159.84 | 306 | 5213916.864 | 0.0005446961 | 34.00374 |  | 2850 | 2890 | 1.760563
| DW-33 | 6250 | 2895 | 105.9 | 153 | 307 | 4974228.9 | 0.0005819998 | 36.3325 |  | 2875 | 2910 | 0.5181347
| DW-35 | 7680 | 3310 | 107.3 | 166.8 | 311 | 5566166.04 | 0.0005946643 | 37.12311 |  | 3290 | 3295 | -0.4531722 | chips?
| DW-39-1 | 11730 | 3340 | 118.6 | 148.5 | 282 | 4966612.2 | 0.0006724906 | 41.98157 |  |  | 3315 | -0.748503 | not tested
| DW-39-2 | 11730 | 3660 | 117.7 | 152.2 | 306 | 5481665.64 | 0.0006676803 | 41.68128 |  |  | 3660 | 0 | not tested
| DW-41-1 | 12500 | 3370 | 115.3 | 152.2 | 285 | 5001368.1 | 0.0006738156 | 42.06429 |  |  | 3375 | 0.148368 | not tested
| DW-41-2 | 12500 | 3590 | 115.3 | 154.3 | 308 | 5479563.32 | 0.0006551617 | 40.89978 |  |  | 3590 | 0 | not tested
| HP-28Y | 3170 | 3445 | 151.5 | 150 | 314 | 7135650 | 0.0004827871 | 30.13895 |  | 5720 | 5885 | 70.82729
| HP28YF | 3170 | 3530 | 149.7 | 153.4 | 316 | 7256617.68 | 0.0004864525 | 30.36777 |  | 6015 | 6115 | 73.22946
| HP_28B | 3170 | 3520 | 151 | 154.3 | 312 | 7269381.6 | 0.0004842228 | 30.22857 |  | 5740 | 6035 | 71.44886
| MW-30B | 5030 | 2670 | 116.4 | 151.1 | 289 | 5082943.56 | 0.0005252862 | 32.79204 |  | 2775 | 2805 | 5.05618
| MW-30YF | 5030 | 2900 | 117 | 155.8 | 311 | 5669094.6 | 0.0005115455 | 31.93425 |  | 2992 | 3035 | 4.655172
| MW-34 | 6100 | 2455 | 105.6 | 134.8 | 306 | 4355873.28 | 0.0005636068 | 35.18428 |  | 2430 | 2450 | -0.203666 | possibly damaged -saw cut in side?
| MW-36 | ? | 3115 | 109.7 | 160.4 | 307 | 5401935.16 | 0.0005766452 | 35.99823 |  |  | 3105 | -0.3210273 | not tested
| PD-32x | ? | 2890 | 107.3 | 157.8 | 310 | 5248901.4 | 0.0005505914 | 34.37177 |  | 2875 | 2900 | 0.3460208
| PD-34x | ? | 2850 | 109.5 | 151.6 | 308 | 5112861.6 | 0.0005574178 | 34.79792 |  | 2835 | 2870 | 0.7017544
| Cal |  | 1700
Trelleborg
| TG-28-A-PU |  | 3705 | [7 empty] | 3715 | 3720 | 0.4048583
| TG-28-B |  | 3135 | [7 empty] | 3135 | 3145 | 0.3189793
| TG-30-A-PU |  | 4055 | [7 empty] | 4060 | 4065 | 0.2466091
| TG-30-B |  | 3500 | [7 empty] | 3505 | 3510 | 0.2857143
| TG-32-A-PU |  | 4300 | [7 empty] | 4310 | 4315 | 0.3488372
| TG-32-B |  | 3705 | [7 empty] | 3700 | 3710 | 0.1349528
| TG-34-A-PU |  | 4255 | [7 empty] | 4260 | 4270 | 0.3525264
| TG-34-B |  | 3860 | [7 empty] | 3880 | 3920 | 1.554404
Deep Water Buoyancy
1 |  |  | 5395 | 155 | 158 | 315 | 7714350 | 0.000699346 | 43.65807 |  | 5395 | 5410 | 0.2780352
2 |  |  | 4735 | 153 | 154 | 309 | 7280658 | 0.0006503533 | 40.59961 |  | 4730 | 4735 | 0
3 |  |  | 4985 | 157 | 155 | 310 | 7543850 | 0.0006608032 | 41.25196 |  | 4985 | 5000 | 0.3009027
4 |  |  | 4760 | 152 | 153 | 309 | 7186104 | 0.0006623895 | 41.35099 |  | 4760 | 4765 | 0.105042
5 |  |  | 4125 | 152 | 152 | 309 | 7139136 | 0.000577801 | 36.07038 |  | 4125 | 4135 | 0.2424242
6 |  |  | 4635 | 153 | 152 | 310 | 7209360 | 0.0006429142 | 40.13521 |  | 4630 | 4635 | 0
7 |  |  | 1665 | 103 | 101 | 301 | 3131303 | 0.0005317275 | 33.19415 |  | 1665 | 1670 | 0.3003003
|  | total weight (g) | 114595
|  | Total weight (lbs) | 252.4119
Total buoyancy