## Oct2015
10/15/15 Measured buoyancy of samples from ESS in high bay using a 4673g proof weight in fresh water with electronic tension fish scale. Calibrated at 1900g and needed -7g correction
1/12/16 Jim used a 4130g proof weight suspended below the lab compression scale with samples in fresh water. Switched from fish scale because it was slow and didn't seem to be repeatable
10/15 testing
4673g proof weight |  | cal corr | [6 empty] | Weight Change |  |  | Buoyancy Change
Sample # | 1891 | -9 | Description | Scale reading (g) | Measured buoyancy (proof-scale) (g) | ESS weight (lbs) | weight (g) | ESS Density (PCF) | Post weight (lbs) | delta weight (lbs) | % change | Scale reading(g) | Measured buoyancy proof-buoy (g) | delta (g) | % change in buoyancy
1 | 1864 |  | BZ28 3.4 K | 1871 | 2802 | 4.74 | 2151.96 | 26.55 | 4.78 | 0.04 | 0.8438819 | 1315 | 2815 | -13 | -0.4639543
2 | 1897 |  | BZ28 3.4 K Painted | 1904 | 2769 | 4.8 | 2179.2 | 26.8 | 4.95 | 0.15 | 3.125 | 1395 | 2735 | 34 | 1.22788
3 | 1914 |  | AZ-29 | 1921 | 2752 | 4.96 | 2251.84 | 27.92 | 4.99 | 0.03 | 0.6048387 | 1415 | 2715 | 37 | 1.344477
4 | 2023 |  | AZ-29 Painted | 2030 | 2643 | 5.04 | 2288.16 | 28.3 | 5.06 | 0.02 | 0.3968254 | 1470 | 2660 | -17 | -0.6432085
5 | 1990 |  | AZ-29 Pretested | 1997 | 2676 | 4.96 | 2251.84 | 27.95 | 4.99 | 0.03 | 0.6048387 | 1430 | 2700 | -24 | -0.896861
6 | 2026 |  | AZ-29 Painted and Pretested | 2033 | 2640 | 5.06 | 2297.24 | 28.14 | 5.07 | 0.01 | 0.1976285 | 1460 | 2670 | -30 | -1.136364
7 | 2304 |  | AZ-29 with 7781 | 2311 | 2362 | 5.14 | 2333.56 | 29.93 | 5.19 | 0.05 | 0.9727626 | 1765 | 2365 | -3 | -0.127011
8 | 2263 |  | 8 AZ-29 with veil & 7781 | 2270 | 2403 | 5.22 | 2369.88 | 30.17 | 5.24 | 0.02 | 0.3831418 | 1710 | 2420 | -17 | -0.707449
9 | 2144 |  | AZ-29 with PU | 2151 | 2522 | 5.35 | 2428.9 | 29.77 | 5.41 | 0.06 | 1.121495 | 1680 | 2450 | 72 | 2.854877
10 | 2247 |  | AZ-29 bonded | 2254 | 2419 | 4.44 | 2015.76 | 27.57 | 4.45 | 0.01 | 0.2252252 | 1690 | 2440 | -21 | -0.8681273
11 | 2070 |  | 1 AZ-29 without coupling agent | 2077 | 2596 | 4.76 | 2161.04 | 27.68 | 4.9 | 0.14 | 2.941176 | 1560 | 2570 | 26 | 1.001541
12 | 2073 |  | AZ-29 without coupling painted | 2080 | 2593 | 4.86 | 2206.44 | 28.1 | 4.97 | 0.11 | 2.263374 | 1565 | 2565 | 28 | 1.07983
13 | 2626 |  | SF 4000 | 2633 | 2040 | 7.58 | 3441.32 | 38.29 | 7.61 | 0.03 | 0.3957784 | 2080 | 2050 | -10 | -0.4901961
14 | 2632 |  | SF 4000 Painted | 2639 | 2034 | 7.72 | 3504.88 | 38.16 | 7.96 | 0.24 | 3.108808 | 2205 | 1925 | 109 | 5.358899
15 | 2550 |  | AZ-29 w SF 4000 overcast | 2557 | 2116 | 7.14 | 3241.56 | 37.1 | 7.15 | 0.01 | 0.140056 | 2000 | 2130 | -14 | -0.6616257
16 | 2493 |  | AZ-29 w SF 4000 overc w paint | 2500 | 2173 | 7.26 | 3296.04 | 36.44 | 7.28 | 0.02 | 0.2754821 | 1930 | 2200 | -27 | -1.242522
17 | 2396 |  | AZ-30 | 2403 | 2270 | 4.86 | 2206.44 | 30 | 4.89 | 0.03 | 0.617284 | 1845 | 2285 | -15 | -0.660793
18 | 2405 |  | AZ-30 Painted | 2412 | 2261 | 4.96 | 2251.84 | 30.47 | 4.99 | 0.03 | 0.6048387 | 1850 | 2280 | -19 | -0.8403361
19 | 2312 |  | AZ-31 | 2319 | 2354 | 4.86 | 2206.44 | 29.5 | 4.88 | 0.02 | 0.4115226 | 1760 | 2370 | -16 | -0.6796941
20 | 2340 |  | AZ-31 Painted | 2347 | 2326 | 4.96 | 2251.84 | 30.1 | 4.97 | 0.01 | 0.2016129 | 1785 | 2345 | -19 | -0.816853
21 | 1345 |  | BZ-32-4K | 1352 | 3321 | 7.8 | 3541.2 | 31.77 | 7.85 | 0.05 | 0.6410256 | 805 | 3325 | -4 | -0.1204456
22 | 1340 |  | BZ-32-4K Painted | 1347 | 3326 | 7.94 | 3604.76 | 31.79 | 7.97 | 0.03 | 0.3778338 | 780 | 3350 | -24 | -0.7215875
23 | 2195 |  | AZ-34 | 2202 | 2471 | 7.12 | 3232.48 | 34.78 | 7.13 | 0.01 | 0.1404494 | 1640 | 2490 | -19 | -0.7689195
24 | 2207 |  | AZ-34 Painted | 2214 | 2459 | 7.2 | 3268.8 | 34.97 | 7.22 | 0.02 | 0.2777778 | 1650 | 2480 | -21 | -0.8540057
25 | 2923 |  | HZ-34 | 2930 | 1743 | 4.76 | 2161.04 | 33.76 | 4.77 | 0.01 | 0.210084 | 2370 | 1760 | -17 | -0.9753299
26 | 2932 |  | HZ-34 Painted | 2939 | 1734 | 4.88 | 2215.52 | 33.75 | 4.9 | 0.02 | 0.4098361 | 2385 | 1745 | -11 | -0.6343714
27 | 3075 |  | HZ-42 | 3082 | 1591 | 7.12 | 3232.48 | 40.83 | 7.14 | 0.02 | 0.2808989 | 2520 | 1610 | -19 | -1.194217
28 | 3102 |  | HZ-42 Painted | 3109 | 1564 | 7.16 | 3250.64 | 41.33 | 7.19 | 0.03 | 0.4189944 | 2545 | 1585 | -21 | -1.342711
proof | 4692 |  |  | 4699
1900 cal | 1895 | -5

## Oct2016
SynFoam
| ID | depth rated (m) | weight (g) | width (mm) | height (mm) | length (mm) | volume (mm^3) | density (g/mm^3) | density (pcf) | buoyancy (g)
| Cal |  | 1700
| DW-31 | 5330 | 2840 | 106.6 | 159.84 | 306 | 5213916.864 | 0.0005446961 | 34.00374
| DW-33 | 6250 | 2895 | 105.9 | 153 | 307 | 4974228.9 | 0.0005819998 | 36.3325
| DW-35 | 7680 | 3310 | 107.3 | 166.8 | 311 | 5566166.04 | 0.0005946643 | 37.12311
| DW-39-1 | 11730 | 3340 | 118.6 | 148.5 | 282 | 4966612.2 | 0.0006724906 | 41.98157
| DW-39-2 | 11730 | 3660 | 117.7 | 152.2 | 306 | 5481665.64 | 0.0006676803 | 41.68128
| DW-41-1 | 12500 | 3370 | 115.3 | 152.2 | 285 | 5001368.1 | 0.0006738156 | 42.06429
| DW-41-2 | 12500 | 3590 | 115.3 | 154.3 | 308 | 5479563.32 | 0.0006551617 | 40.89978
| HP-28Y | 3170 | 3445 | 151.5 | 150 | 314 | 7135650 | 0.0004827871 | 30.13895
| HP28YF | 3170 | 3530 | 149.7 | 153.4 | 316 | 7256617.68 | 0.0004864525 | 30.36777
| HP_28B | 3170 | 3520 | 151 | 154.3 | 312 | 7269381.6 | 0.0004842228 | 30.22857
| MW-30B | 5030 | 2670 | 116.4 | 151.1 | 289 | 5082943.56 | 0.0005252862 | 32.79204
| MW-30YF | 5030 | 2900 | 117 | 155.8 | 311 | 5669094.6 | 0.0005115455 | 31.93425
| MW-34 | 6100 | 2455 | 105.6 | 134.8 | 306 | 4355873.28 | 0.0005636068 | 35.18428
| MW-36 | ? | 3115 | 109.7 | 160.4 | 307 | 5401935.16 | 0.0005766452 | 35.99823
| PD-32x | ? | 2890 | 107.3 | 157.8 | 310 | 5248901.4 | 0.0005505914 | 34.37177
| PD-34x | ? | 2850 | 109.5 | 151.6 | 308 | 5112861.6 | 0.0005574178 | 34.79792
| Cal |  | 1700
Trelleborg
| TG-28-A-PU |  | 3705
| TG-28-B |  | 3135
| TG-30-A-PU |  | 4055
| TG-30-B |  | 3500
| TG-32-A-PU |  | 4300
| TG-32-B |  | 3705
| TG-34-A-PU |  | 4255
| TG-34-B |  | 3860
Deep Water Buoyancy
1 |  |  | 5395 | 155 | 158 | 315 | 7714350 | 0.000699346 | 43.65807
2 |  |  | 4735 | 153 | 154 | 309 | 7280658 | 0.0006503533 | 40.59961
3 |  |  | 4985 | 157 | 155 | 310 | 7543850 | 0.0006608032 | 41.25196
4 |  |  | 4760 | 152 | 153 | 309 | 7186104 | 0.0006623895 | 41.35099
5 |  |  | 4125 | 152 | 152 | 309 | 7139136 | 0.000577801 | 36.07038
6 |  |  | 4635 | 153 | 152 | 310 | 7209360 | 0.0006429142 | 40.13521
7 |  |  | 1665 | 103 | 101 | 301 | 3131303 | 0.0005317275 | 33.19415
|  | total weight (g) | 114595
|  | Total weight (lbs) | 252.4119
Total buoyancy