## Oct2015
10/15 testing
Buoyancy of samples from ESS in high bay
4673g proof weight |  | cal corr | Correct for average -7
1900 cal | 1891 | -9 |  |  | weight (g) (from ESS) | weight (lbs) from ESS | Density (PCF) from ESS | buoyancy
1 | 1864 |  | 1871 | BZ28 3.4 K | 2151.96 | 4.74 | 26.55 | 6.685989
2 | 1897 |  | 1904 | BZ28 3.4 K Painted | 2179.2 | 4.8 | 26.8 | 6.662687
3 | 1914 |  | 1921 | AZ-29 | 2251.84 | 4.96 | 27.92 | 6.409628
4 | 2023 |  | 2030 | AZ-29 Painted | 2288.16 | 5.04 | 28.3 | 6.35788
5 | 1990 |  | 1997 | AZ-29 Pretested | 2251.84 | 4.96 | 27.95 | 6.397424
6 | 2026 |  | 2033 | AZ-29 Painted and Pretested | 2297.24 | 5.06 | 28.14 | 6.448173
7 | 2304 |  | 2311 | AZ-29 with 7781 | 2333.56 | 5.14 | 29.93 | 5.850979
8 | 2263 |  | 2270 | 8 AZ-29 with veil & 7781 | 2369.88 | 5.22 | 30.17 | 5.853252
9 | 2144 |  | 2151 | AZ-29 with PU | 2428.9 | 5.35 | 29.77 | 6.151512
10 | 2247 |  | 2254 | AZ-29 bonded | 2015.76 | 4.44 | 27.57 | 5.866855
11 | 2070 |  | 2077 | 1 AZ-29 without coupling agent | 2161.04 | 4.76 | 27.68 | 6.24578
12 | 2073 |  | 2080 | AZ-29 without coupling painted | 2206.44 | 4.86 | 28.1 | 6.209039
13 | 2626 |  | 2633 | SF 4000 | 3441.32 | 7.58 | 38.29 | 5.089627
14 | 2632 |  | 2639 | SF 4000 Painted | 3504.88 | 7.72 | 38.16 | 5.227589
15 | 2550 |  | 2557 | AZ-29 w SF 4000 overcast | 3241.56 | 7.14 | 37.1 | 5.176981
16 | 2493 |  | 2500 | AZ-29 w SF 4000 overc w paint | 3296.04 | 7.26 | 36.44 | 5.490823
17 | 2396 |  | 2403 | AZ-30 | 2206.44 | 4.86 | 30 | 5.508
18 | 2405 |  | 2412 | AZ-30 Painted | 2251.84 | 4.96 | 30.47 | 5.458116
19 | 2312 |  | 2319 | AZ-31 | 2206.44 | 4.86 | 29.5 | 5.683729
20 | 2340 |  | 2347 | AZ-31 Painted | 2251.84 | 4.96 | 30.1 | 5.586179
21 | 1345 |  | 1352 | BZ-32-4K | 3541.2 | 7.8 | 31.77 | 7.912937
22 | 1340 |  | 1347 | BZ-32-4K Painted | 3604.76 | 7.94 | 31.79 | 8.044901
23 | 2195 |  | 2202 | AZ-34 | 3232.48 | 7.12 | 34.78 | 5.981783
24 | 2207 |  | 2214 | AZ-34 Painted | 3268.8 | 7.2 | 34.97 | 5.977009
25 | 2923 |  | 2930 | HZ-34 | 2161.04 | 4.76 | 33.76 | 4.263697
26 | 2932 |  | 2939 | HZ-34 Painted | 2215.52 | 4.88 | 33.75 | 4.373926
27 | 3075 |  | 3082 | HZ-42 | 3232.48 | 7.12 | 40.83 | 4.040421
28 | 3102 |  | 3109 | HZ-42 Painted | 3250.64 | 7.16 | 41.33 | 3.927346
proof | 4692 |  | 4699
1900 cal | 1895 | -5 |  |  | total weight (lbs): | 162.65 |  | 162.8823
ESS
DS | 32 | 2989
EL | 34 | 1350

## Oct2016
SynFoam
|  | ID | depth rated (m) | weight (g) | width (mm) | height (mm) | length (mm) | volume (mm^3) | density (g/mm^3) | density (pcf) | buoyancy (kg) | buoyancy (lb) |  | vol (m^3 | weight (kg) | weight (lb) | vol (CF) | vol (cc) | bag wt | bag buoy
|  | Cal |  | 1700
1 |  | DW-31 | 5330 | 2825 | 106.6 | 159.84 | 306 | 5213916.864 | 0.0005418191 | 33.82414 | 2.545334 | 5.609917 | 2.825 | 0.005213916864 | 2.825 | 6.222467 |  |  | 6.255507 | 5.576857
2 |  | DW-33 | 6250 | 2880 | 105.9 | 153 | 307 | 4974228.9 | 0.0005789842 | 36.14425 | 2.243455767 | 4.944577 |  | 0.0049742289 | 2.88 | 6.343612 |  |  | 6.376652 | 4.911517
3 |  | DW-35 | 7680 | 3295 | 107.3 | 166.8 | 311 | 5566166.04 | 0.0005919694 | 36.95487 | 2.438151 | 5.373685 |  | 0.00556616604 | 3.295 | 7.257709 |  |  | 7.290749 | 5.340625
4 |  | DW-39-1 | 11730 | 3340 | 118.6 | 148.5 | 282 | 4966612.2 | 0.0006724906 | 41.98157 | 1.775610566 | 3.913446 |  | 0.0049666122 | 3.34 | 7.356828 |  |  | 7.356828 | 3.913446
5 |  | DW-39-2 | 11730 | 3660 | 117.7 | 152.2 | 306 | 5481665.64 | 0.0006676803 | 41.68128 | 1.986116 | 4.377399 |  | 0.00548166564 | 3.66 | 8.061674 |  |  | 8.061674 | 4.377399
6 |  | DW-41-1 | 12500 | 3370 | 115.3 | 152.2 | 285 | 5001368.1 | 0.0006738156 | 42.06429 | 1.781409143 | 3.926226 |  | 0.0050013681 | 3.37 | 7.422907 |  |  | 7.422907 | 3.926226
7 |  | DW-41-2 | 12500 | 3590 | 115.3 | 154.3 | 308 | 5479563.32 | 0.0006551617 | 40.89978 | 2.05395 | 4.526906 |  | 0.00547956332 | 3.59 | 7.907489 |  |  | 7.907489 | 4.526906
[11 empty] | 0 | 0 |  | 0 | 0 | 0 |  |  | 0 | 0
8 |  | HP-28Y | 3170 | 3425 | 151.5 | 150 | 314 | 7135650 | 0.0004799843 | 29.96398 | 3.9247195 | 8.650081778 |  | 0.00713565 | 3.425 | 7.544053
9 |  | HP28YF | 3170 | 3510 | 149.7 | 153.4 | 316 | 7256617.68 | 0.0004836964 | 30.19572 | 3.964316 | 8.737353 |  | 0.00725661768 | 3.51 | 7.731278 |  |  | 7.77533 | 8.693273
10 |  | HP_28B | 3170 | 3500 | 151 | 154.3 | 312 | 7269381.6 | 0.0004814715 | 30.05682 | 3.987463048 | 8.788369 |  | 0.0072693816 | 3.5 | 7.709251
[11 empty] | 0 | 0 |  | 0 | 0 | 0 |  |  | 0 | 0
11 |  | MW-30B | 5030 | 2650 | 116.4 | 151.1 | 289 | 5082943.56 | 0.0005213515 | 32.54641 | 2.585432 | 5.698292 |  | 0.00508294356 | 2.65 | 5.837004 |  |  | 5.881057 | 5.654212
12 |  | MW-30YF | 5030 | 2885 | 117 | 155.8 | 311 | 5669094.6 | 0.0005088996 | 31.76908 | 2.954167438 | 6.510985 |  | 0.0056690946 | 2.885 | 6.354626 |  |  | 6.387665 | 6.477925
13 |  | MW-34 | 6100 | 2435 | 105.6 | 134.8 | 306 | 4355873.28 | 0.0005590153 | 34.89765 | 2.051549 | 4.521615 |  | 0.00435587328 | 2.435 | 5.363436 |  |  | 5.407489 | 4.477535
14 |  | MW-36 | ? | 3115 | 109.7 | 160.4 | 307 | 5401935.16 | 0.0005766452 | 35.99823 | 2.448993 | 5.397581 |  | 0.00540193516 | 3.115 | 6.861233 |  |  | 6.861233 | 5.397581
[11 empty] | 0 | 0 |  | 0 | 0 | 0 |  |  | 0 | 0
15 |  | PD-32x | ? | 2875 | 107.3 | 157.8 | 310 | 5248901.4 | 0.0005477337 | 34.19337 | 2.531368442 | 5.579136 |  | 0.0052489014 | 2.875 | 6.332599 |  |  | 6.365639 | 5.546076
16 |  | PD-34x | ? | 2830 | 109.5 | 151.6 | 308 | 5112861.6 | 0.0005535061 | 34.55372 | 2.436247448 | 5.369489 |  | 0.0051128616 | 2.83 | 6.23348 |  |  | 6.277533 | 5.325409
| Cal | 1700 | [8 empty] | 0 | 0 |  | 0 | 0 | 0
[11 empty] | 0 | 0 |  | 0 | 0 | 0 |  |  | 95.62775 | 74.14499
[11 empty] | 0 | 0 |  | 0 | 0 | 0
| Trelleborg | [9 empty] | 0 | 0 |  | 0 | 0 | 0
17 |  | TG-28-A-PU |  | 3705 |  |  |  | 7475424 |  | 30.9 | 3.99468672 | 8.80429 |  | 0.007475424 | 3.705 | 8.160793 | 0.264 | 7475424
18 |  | TG-28-B |  | 3135 |  |  |  | 6909104 |  | 28.3 | 3.98137712 | 8.774955 |  | 0.006909104 | 3.135 | 6.905286 | 0.244 | 6909104
19 |  | TG-30-A-PU |  | 4055 |  |  |  | 7447108 |  | 34 | 3.61552124 | 7.968609 |  | 0.007447108 | 4.055 | 8.931718 | 0.263 | 7447108
20 |  | TG-30-B |  | 3500 |  |  |  | 6965736 |  | 31.3 | 3.67470808 | 8.099057 |  | 0.006965736 | 3.5 | 7.709251 | 0.246 | 6965736
21 |  | TG-32-A-PU |  | 4300 |  |  |  | 7503740 |  | 35.8 | 3.4288522 | 7.55719 |  | 0.00750374 | 4.3 | 9.471366 | 0.265 | 7503740
22 |  | TG-32-B |  | 3705 |  |  |  | 6994052 |  | 33 | 3.49887356 | 7.711517 |  | 0.006994052 | 3.705 | 8.160793 | 0.247 | 6994052
23 |  | TG-34-A-PU |  | 4255 |  |  |  | 7277212 |  | 36.5 | 3.24052836 | 7.142125 |  | 0.007277212 | 4.255 | 9.372247 | 0.257 | 7277212
24 |  | TG-34-B |  | 3860 |  |  |  | 6965736 |  | 34.5 | 3.31470808 | 7.305617 |  | 0.006965736 | 3.86 | 8.502203 | 0.246 | 6965736
[11 empty] | 0 | 0 |  | 0 | 0 | 0
[11 empty] | 0 | 0 |  | 0 | 0 | 0
[11 empty] | 0 | 0 |  | 0 | 0 | 0
| Deep Water Buoyancy | [9 empty] | 0 | 0 |  | 0 | 0 | 0
[11 empty] | 0 | 0 |  | 0 | 0 | 0
25 | 1 |  |  | 5395 | 155 | 158 | 315 | 7714350 | 0.000699346 | 43.65807 | 2.5507805 | 5.621920222 |  | 0.00771435 | 5.395 | 11.88326
26 | 2 |  |  | 4735 | 153 | 154 | 309 | 7280658 | 0.0006503533 | 40.59961 | 2.76407774 | 6.092027 |  | 0.007280658 | 4.735 | 10.42952
27 | 3 |  |  | 4985 | 157 | 155 | 310 | 7543850 | 0.0006608032 | 41.25196 | 2.7851655 | 6.138504762 |  | 0.00754385 | 4.985 | 10.98018
28 | 4 |  |  | 4760 | 152 | 153 | 309 | 7186104 | 0.0006623895 | 41.35099 | 2.64168712 | 5.822278 |  | 0.007186104 | 4.76 | 10.48458
29 | 5 |  |  | 4125 | 152 | 152 | 309 | 7139136 | 0.000577801 | 36.07038 | 3.22831008 | 7.115195 |  | 0.007139136 | 4.125 | 9.085903
30 | 6 |  |  | 4635 | 153 | 152 | 310 | 7209360 | 0.0006429142 | 40.13521 | 2.7906408 | 6.150572 |  | 0.00720936 | 4.635 | 10.20925
31 | 7 |  |  | 1665 | 103 | 101 | 301 | 3131303 | 0.0005317275 | 33.19415 | 1.56024209 | 3.438774 |  | 0.003131303 | 1.665 | 3.667401
|  |  | total weight (g) | 111000 | 2929.4
|  |  | Total weight (lbs) | 244.4934 | 115.3307 | [10 empty] | 244.4934
|  |  | more than 2015: | 81.49339
|  |  | Total buoyancy (lbs) | 195.2379 | [6 empty] | 88.77844 | 195.6677
|  |  | 2:1 anchor (lbs) | 400
ballast to float on the surf
|  |  | weight of bag | 95.62775
|  |  | buoyancy of bag | 74.14499
|  |  | weight of stacks | 148.8656
|  |  | buoyancy of stacks | 121.0929