## Sheet1
TestOil results 2025 Apr 02 |  | Control | SURpH009 | GDF033
ELEMENTAL SPECTROSCOPY (ppm) ASTM D5185 Mod (oil soluble) / ASTM D6130 Mod (water soluble) (-) indicates below detection limit
Iron | Wear Metals | - | - | No Test
Copper |  | - | - | No Test
Lead |  | - | - | No Test
Aluminum |  | - | - | No Test
Tin |  | - | 6 | No Test
Nickel |  | - | - | No Test
Chromium |  | - | - | No Test
Titanium |  | - | - | No Test
Vanadium |  | - | - | No Test
Silver |  | - | - | No Test
Calcium | Additives | - | - | No Test
Magnesium |  | - | - | No Test
Phosphorus |  | - | 23 | No Test
Zinc |  | - | - | No Test
Barium |  | - | - | No Test
Molybdenum |  | - | - | No Test
Silicon | Contaminants | >5000 | >5000 | No Test
Boron |  | 6 | - | No Test
Lithium |  | - | - | No Test
Sodium |  | 5 | - | No Test
Potassium |  | - | - | No Test
WATER (%) a-ASTM D6304C b-IWI-134* c-Crackle d-IWI-135* e-IWI-370*
Water |  | 0.0089 (a) | No Test | 0.0101 (a)
WATER (%) a-ASTM D6304C b- |  | IWI-134* c-Crackl | e d-IWI-135* e-IWI-370*