## Sheet1
| Design Depth (m) = |  |  | 2000 | q (psi) = | 2931 |  | SW-density= | .03706 lbf/in^3 |  | SW-density_DEEP= |  | .03706+(2000*1.45876*.03706)/325,000 = .037143
Shell Length (L.b) | I.D. shell | Shell Wall Thickness | O.D SHELL |  |  | Axial Disp.Shell (in./in.) | Total Axial Disp (in) | Delta Radius Change EXTERNAL (in) |  | Max. Stress (Hoop Str) | Margin of Safety | Asymmetric (Lobar) Buckling [Shell Instability] P.crit | Margin of Safety for Buckling | Ext. Vol. of Case (in^3) | Dry Wt. of Case (lbf.) | Wet Wt. of Case | Wet Wt. @ Depth | Difference
LM Graphite_Epoxy Fiber Tube 2000m (12L@+/-80)
15.75 | 2.255 | 0.147 | 2.549 |  |  | 0.008235 | 0.12970125 | 0.00087 |  | 29835 | 1.99 | 9138 | 3.117707 | 80.37299 | 0.9958725 | -1.98275 | -1.960797 | -0.02195364
LM Graphite_Epoxy Fiber Tube 2000m (12L@+/-75)
15.75 | 2.255 | 0.147 | 2.549 |  |  | 0.007446 | 0.1172745 | 0.0007258 |  | 28901 | 2.26 | 8554 | 2.918458 | 80.37299 | 0.9958725 | -1.98275 | -1.963819 | -0.01893138
LM Graphite_Epoxy Fiber Tube 2000m (12L@+/-70)
15.75 | 2.255 | 0.147 | 2.549 |  |  | 0.006318 | 0.0995085 | 0.00063747 |  | 27911 | 2.75 | 7794 | 2.659161 | 80.37299 | 0.9958725 | -1.98275 | -1.967594 | -0.01515684
LM Graphite_Epoxy Fiber Tube 2000m (12L@+/-65)
15.75 | 2.255 | 0.147 | 2.549 |  |  | 0.0048573 | 0.076502475 | 0.00073539 |  | 27083 | 3.68 | 6910 | 2.357557 | 80.37299 | 0.9958725 | -1.98275 | -1.971494 | -0.01125683
LM Graphite_Epoxy Fiber Tube 2000m (12L@+/-60)
15.75 | 2.255 | 0.147 | 2.549 |  |  | 0.0031239 | 0.049201425 | 0.0011926 |  | 26604 | 5.47 | 5959 | 2.033095 | 80.37299 | 0.9958725 | -1.98275 | -1.974529 | -0.008221658 | x
LM Graphite_Epoxy Fiber Tube 2000m (10L@+/-80)
15.75 | 2.255 | 0.1225 | 2.5 |  |  | 0.009677 | 0.15241275 | 0.001041 |  | 34380 | 1.69 | 5455 | 1.86114 | 77.31263 | 0.8213625 | -2.043844 | -2.017737 | -0.02610647
LM Graphite_Epoxy Fiber Tube 2000m (10L@+/-75)
15.75 | 2.255 | 0.1225 | 2.5 |  |  | 0.008744 | 0.137718 | 0.0008697 |  | 33450 | 1.93 | 5106 | 1.742068 | 77.31263 | 0.8213625 | -2.043844 | -2.021192 | -0.02265213
LM Graphite_Epoxy Fiber Tube 2000m (10L@+/-70)
15.75 | 2.255 | 0.1225 | 2.5 |  |  | 0.007411 | 0.11672325 | 0.0007628 |  | 32471 | 2.35 | 4652 | 1.587172 | 77.31263 | 0.8213625 | -2.043844 | -2.025501 | -0.01834237
Titanium Tube 2000m
14.75 | 2.27 | 0.115 | 2.5 |  |  |  | 0.005449 | 0.003918 |  | 31109 | 4.01813 | 4413 | 1.471 | 72.40389 | 2.033 | -0.6502883 | -0.6394656 | -0.01082273

## error check
| Design Depth (m) = |  |  | 2000 | q (psi) = | 2901 |  | SW-density= | .03706 lbf/in^3 |  | SW-density_DEEP= |  | .03706+(2000*1.45876*.03706)/325,000 = .037143
|  | gram per lb | 453.6
Shell Length (L.b) | I.D. shell | Shell Wall Thickness | O.D SHELL |  |  | Axial Disp.Shell (in./in.) | Total Axial Disp (in) | Delta Radius Change EXTERNAL (in) |  | Max. Stress (Hoop Str) | Margin of Safety | Asymmetric (Lobar) Buckling [Shell Instability] P.crit | Margin of Safety for Buckling |  | Ext. Vol. of Case (in^3) | Dry Wt. of Case (lbf.) | Wet Wt. of Case | Wet Wt. @ Depth | Difference
LM Graphite_Epoxy Fiber Tube 2000m (12L@+/-60)
15.75 | 2.255 | 0.147 | 2.549 |  |  | 0.0031239 | 0.049201425 | 0.0011926 |  | 26604 | 5.47 | 5959 | 2.054119 | nominal | 80.37299 | 0.9958725 | -1.98275 | -1.974529 | -0.008221658 | x
[14 empty] | depth | 79.97203
[18 empty] | grams: | -3.729344
[15 empty] | vol | density
[15 empty] | m^3 | (kg/m^3) | displaced mass |  | delta g
[14 empty] | nominal | 0.00131708 | 1025 | 1.350007
[14 empty] | depth | 0.001309199 | 1034 | 1.353712 |  | -3.704794