## Water 6-25
2015-06-25
Water permiability test of ePTFE
Humidity sensor was insteted into a closed loop of tubing contating the pump.
CO2 sensing program was then run
01/01/00 00:20:27 CO2 ppm= 320 temperature= 23.21 humidity= 71.66 | 0:20 | humidity= | 71.66
01/01/00 00:40:23 CO2 ppm= 324 temperature= 23.23 humidity= 75.35 | 0:40 | humidity= | 75.35
01/01/00 01:00:19 CO2 ppm= 347 temperature= 23.18 humidity= 76.64 | 1:00 | humidity= | 76.64 | according to graph will reach 100%
01/01/00 01:20:14 CO2 ppm= 346 temperature= 22.90 humidity= 77.35 | 1:20 | humidity= | 77.35
01/01/00 01:40:10 CO2 ppm= 334 temperature= 22.29 humidity= 79.50 | 1:40 | humidity= | 79.5
01/01/00 02:00:05 CO2 ppm= 324 temperature= 22.30 humidity= 80.56 | 2:00 | humidity= | 80.56
01/01/00 02:20:00 CO2 ppm= 331 temperature= 21.86 humidity= 81.10 | 2:20 | humidity= | 81.1
2000-01-01 | 2:40 | humidity= | 81.35
2000-01-01 | 3:00 | humidity= | 81.08
2000-01-01 | 3:20 | humidity= | 80.51
2000-01-01 | 3:40 | humidity= | 80.7