## Sheet1
de/dl = | 0.212766
dT/dl = | 432.4324
Linear
x(in) | y(in) | epsilon | Tension
0 | 0 | 0 | 0
6.75 | 3.05 | 1.43617 | 1318.919
Calculated Curve
0 | 0 | 0 | 0
4.95 | 2.25 | 1.053191 | 972.973
5.15 | 2.4 | 1.095745 | 1037.838
5.35 | 2.65 | 1.138298 | 1145.946
5.65 | 3.15 | 1.202128 | 1362.162
5.9 | 3.6 | 1.255319 | 1556.757
6.1 | 4.05 | 1.297872 | 1751.351
6.45 | 4.85 | 1.37234 | 2097.297
100 Cycles
3.2 | 0.75 | 0.6808511 | 324.3243
3.15 | 0.95 | 0.6702128 | 410.8108
3.3 | 1.15 | 0.7021277 | 497.2973
3.55 | 1.4 | 0.7553191 | 605.4054
4.05 | 2 | 0.8617021 | 864.8649
4.3 | 2.45 | 0.9148936 | 1059.459
4.6 | 2.95 | 0.9787234 | 1275.676
4.95 | 3.65 | 1.053191 | 1578.378
5.25 | 4.4 | 1.117021 | 1902.703
127000 Cycles
4.65 | 0.65 | 0.9893617 | 281.0811
4.6 | 0.9 | 0.9787234 | 389.1892
4.65 | 1.1 | 0.9893617 | 475.6757
4.75 | 1.3 | 1.010638 | 562.1622
5.05 | 1.8 | 1.074468 | 778.3784
5.3 | 2.25 | 1.12766 | 972.973
5.6 | 2.9 | 1.191489 | 1254.054
5.95 | 3.8 | 1.265957 | 1643.243
6.15 | 4.45 | 1.308511 | 1924.324