## Spectra Table to Data
Index of spectra from 2020-01-01 on NPS1
|  | Laser |  |  | Window |  |  | Exposure |  | Time
Spec # | Sample | WL | Power | Lower | CL | Width | Upper | Accums | Time | HRS:MIN:SEC | Notes
|  | nm | % | Limit | cm-1 | cm-1 | Limit |  | secs
1 | P205_24Jan2020_1 | 633 | 0.05 | -173.52 | 520 | 1299.17 | 1125.65 | 10 | 1 | 11:35 | Cosmic Ray Filter Off
2 | P205_24Jan2020_2 | 633 | 0.05 | 100 | 1550 | 3100 | 3200 | 32 | 10 |  | Comsic ray Filter On, Timing is dirven by software - still need to figure out how to get around this
3 | P232_29Jan2020_1 | 633 | 1 | -7.39 | 670 | 1269.57 | 1262.18 | 32 | 0.2 | 9:57 | Cosmic Ray filter ON, 20X LENS, Image of focus available P232focueImage29_jan_2020.emf, F stop slider at 50%, Apeture slide at 50%
4 | P232_29Jan2020_2 | 633 | 1 | 1244.08 | 1805 | 1053.25 | 2297.33 | 32 | 0.2 | 10:05 | "
5 | P232_29Jan2020_3 | 633 | 1 | 2275.26 | 2745 | 883.41 | 3158.67 | 32 | 0.2 | 10:10 | "
6 | P232_29Jan2020_4 | 633 | 1 | 3138.37 | 3535 | 746.3 | 3884.67 | 32 | 0.2 | 10:16 | "
7 | P232_29Jan2020_5 | 633 | 1 | 3863.28 | 4200 | 633.7 | 4496.98 | 32 | 0.2 | 10:20 | "
8 | P232_29Jan2020_6 | 633 | 5 | -7.39 | 670 | 1269.57 | 1262.18 | 32 | 0.2 | 10:25 | "
9 | P232_29Jan2020_7 | 633 | 5 | 1244.08 | 1805 | 1053.25 | 2297.33 | 32 | 0.2 | 10:28 | "
10 | P232_29Jan2020_8 | 633 | 5 | 2275.26 | 2745 | 883.41 | 3158.67 | 32 | 0.2 | 10:32 | "
11 | P232_29Jan2020_9 | 633 | 5 | 3138.37 | 3535 | 746.3 | 3884.67 | 32 | 0.2 | 10:35 | "
12 | P232_29Jan2020_10 | 633 | 5 | 3863.28 | 4200 | 633.7 | 4496.98 | 32 | 0.2 | 10:39 | "
13 | P232_29Jan2020_11 | 633 | 1 | 3138.37 | 3535 | 746.3 | 3884.67 | 32 | 0.5 | 10:43 | Same as before trying to bracket power and time to get spectra to show
14 | P232_29Jan2020_12 | 633 | 1 | 3138.37 | 3535 | 746.3 | 3884.67 | 32 | 1 | 10:46 | "
15 | P232_29Jan2020_13 | 633 | 1 | 3138.37 | 3535 | 746.3 | 3884.67 | 32 | 2 | 10:49 | "
16 | P232_29Jan2020_14 | 633 | 5 | 3138.37 | 3535 | 746.3 | 3884.67 | 32 | 0.5 | 10:51 | "
17 | P232_29Jan2020_15 | 633 | 5 | 3138.37 | 3535 | 746.3 | 3884.67 | 32 | 1 | 10:54 | "
18 | P232_29Jan2020_16 | 633 | 5 | 3138.37 | 3535 | 746.3 | 3884.67 | 32 | 2 | 10:56 | "
19 | P232_29Jan2020_17 | 633 | 10 | 3138.37 | 3535 | 746.3 | 3884.67 | 32 | 1 | 10:59 | "
20 | P194_29Jan2020_1 | 633 | 1 | -7.39 | 670 | 1269.57 | 1262.18 | 32 | 0.2 | 11:14 | Cosmic Ray filter ON, 20X LENS, Image of focus available P232focueImage29_jan_2020.emf, F stop slider at 50%, Apeture slide at 50%
21 | P194_29Jan2020_2 | 633 | 1 | 1244.08 | 1805 | 1053.25 | 2297.33 | 32 | 0.2 | 11:17
22 | P194_29Jan2020_1A | 633 | 1 | -7.39 | 670 | 1269.57 | 1262.18 | 32 | 0.2 | 11:19 | Redo of P194_29Jan2020_1 - unsure about the power setting
23 | P194_29Jan2020_3 | 633 | 1 | 2275.26 | 2745 | 883.41 | 3158.67 | 32 | 0.2 | 11:21
24 | P194_29Jan2020_4 | 633 | 1 | 3138.37 | 3535 | 746.3 | 3884.67 | 32 | 0.2 | 11:23
25 | P194_29Jan2020_5 | 633 | 1 | 3863.28 | 4200 | 633.7 | 4496.98 | 32 | 0.2 | 11:25
26 | P194_29Jan2020_6 | 633 | 5 | -7.39 | 670 | 1269.57 | 1262.18 | 32 | 0.2 | 11:26
27 | P194_29Jan2020_7 | 633 | 5 | 1244.08 | 1805 | 1053.25 | 2297.33 | 32 | 0.2 | 11:27
28 | P194_29Jan2020_8 | 633 | 5 | 2275.26 | 2745 | 883.41 | 3158.67 | 32 | 0.2 | 11:29
29 | P194_29Jan2020_9 | 633 | 5 | 3138.37 | 3535 | 746.3 | 3884.67 | 32 | 0.2 | 11:30
30 | P194_29Jan2020_10 | 633 | 5 | 3863.28 | 4200 | 633.7 | 4496.98 | 32 | 0.2 | 11:34
31 | P194_29Jan2020_11 | 633 | 1 | 3138.37 | 3535 | 746.3 | 3884.67 | 32 | 1 | 11:28
32 | P194_29Jan2020_11A | 633 | 1 | 2275.26 | 2745 | 883.41 | 3158.67 | 32 | 1 | 11:42
33 | P194_29Jan2020_11B | 633 | 1 | 2275.26 | 2745 | 883.41 | 3158.67 | 32 | 2 | 11:44
34 | P194_29Jan2020_12 | 633 | 1 | 2275.26 | 2745 | 883.41 | 3158.67 | 32 | 2 | 11:49
35 | P194_29Jan2020_13 | 633 | 5 | 3138.37 | 3535 | 746.3 | 3884.67 | 32 | 0.5 | 11:51
36 | P194_29Jan2020_14 | 633 | 5 | 3138.37 | 3535 | 746.3 | 3884.67 | 32 | 1 | 11:52
37 | P194_29Jan2020_15 | 633 | 5 | 3138.37 | 3535 | 746.3 | 3884.67 | 32 | 2 | 11:55
38 | P194_29Jan2020_16 | 633 | 10 | 3138.37 | 3535 | 746.3 | 3884.67 | 32 | 1 | 11:58
39 | P212_29Jan2020_1 | 633 | 1 | -7.39 | 670 | 1269.57 | 1262.18 | 32 | 0.2 | 12:09
40 | P212_29Jan2020_2 | 633 | 1 | 1244.08 | 1805 | 1053.25 | 2297.33 | 32 | 0.2 | 12:10
41 | P212_29Jan2020_3 | 633 | 1 | 2275.26 | 2745 | 883.41 | 3158.67 | 32 | 0.2 | 12:11
42 | P212_29Jan2020_4 | 633 | 1 | 3138.37 | 3535 | 746.3 | 3884.67 | 32 | 0.2 | 12:15
43 | P212_29Jan2020_5 | 633 | 1 | 3863.28 | 4200 | 633.7 | 4496.98 | 32 | 0.2 | 12:16
44 | P212_29Jan2020_6 | 633 | 5 | -7.39 | 670 | 1269.57 | 1262.18 | 32 | 0.2 | 12:17
45 | P212_29Jan2020_7 | 633 | 5 | 1244.08 | 1805 | 1053.25 | 2297.33 | 32 | 0.2 | 12:18
46 | P212_29Jan2020_8 | 633 | 5 | 2275.26 | 2745 | 883.41 | 3158.67 | 32 | 0.2 | 12:19
47 | P212_29Jan2020_9 | 633 | 5 | 3138.37 | 3535 | 746.3 | 3884.67 | 32 | 0.2 | 12:21
48 | P212_29Jan2020_10 | 633 | 5 | 3863.28 | 4200 | 633.7 | 4496.98 | 32 | 0.2 | 12:22
49 | P212_29Jan2020_11 | 633 | 1 | 3138.37 | 3535 | 746.3 | 3884.67 | 32 | 0.5 | 12:29
50 | P212_29Jan2020_12 | 633 | 1 | 3138.37 | 3535 | 746.3 | 3884.67 | 32 | 1 | 12:30
51 | P212_29Jan2020_13 | 633 | 1 | 3138.37 | 3535 | 746.3 | 3884.67 | 32 | 2 | 12:32
52 | P212_29Jan2020_14 | 633 | 5 | 3138.37 | 3535 | 746.3 | 3884.67 | 32 | 0.5 | 12:35
53 | P212_29Jan2020_15 | 633 | 5 | 3138.37 | 3535 | 746.3 | 3884.67 | 32 | 1 | 12:36
54 | P212_29Jan2020_16 | 633 | 5 | 3138.37 | 3535 | 746.3 | 3884.67 | 32 | 2 | 12:38
55 | P212_29Jan2020_17 | 633 | 10 | 3138.37 | 3535 | 746.3 | 3884.67 | 32 | 1 | 12:42
56 | P191_29Jan2020_1 | 633 | 1 | -7.39 | 670 | 1269.57 | 1262.18 | 32 | 0.2 | 12:50
57 | P191_29Jan2020_2 | 633 | 1 | 1244.08 | 1805 | 1053.25 | 2297.33 | 32 | 0.2 | 12:51
58 | P191_29Jan2020_3 | 633 | 1 | 2275.26 | 2745 | 883.41 | 3158.67 | 32 | 0.2 | 12:52
59 | P191_29Jan2020_4 | 633 | 1 | 3138.37 | 3535 | 746.3 | 3884.67 | 32 | 0.2 | 12:53
60 | P191_29Jan2020_5 | 633 | 1 | 3863.28 | 4200 | 633.7 | 4496.98 | 32 | 0.2 | 12:54
61 | P191_29Jan2020_6 | 633 | 5 | -7.39 | 670 | 1269.57 | 1262.18 | 32 | 0.2 | 12:56
62 | P191_29Jan2020_7 | 633 | 5 | 1244.08 | 1805 | 1053.25 | 2297.33 | 32 | 0.2 | 12:58
63 | P191_29Jan2020_8 | 633 | 5 | 2275.26 | 2745 | 883.41 | 3158.67 | 32 | 0.2 | 12:59
64 | P191_29Jan2020_9 | 633 | 5 | 3138.37 | 3535 | 746.3 | 3884.67 | 32 | 0.2 | 13:00
65 | P191_29Jan2020_10 | 633 | 5 | 3863.28 | 4200 | 633.7 | 4496.98 | 32 | 0.2 | 13:00
66 | P191_29Jan2020_11 | 633 | 1 | 3138.37 | 3535 | 746.3 | 3884.67 | 32 | 0.5 | 13:02
67 | P191_29Jan2020_12 | 633 | 1 | 3138.37 | 3535 | 746.3 | 3884.67 | 32 | 1 | 13:04
68 | P191_29Jan2020_13 | 633 | 1 | 3138.37 | 3535 | 746.3 | 3884.67 | 32 | 2 | 13:05
69 | P191_29Jan2020_14 | 633 | 5 | 3138.37 | 3535 | 746.3 | 3884.67 | 32 | 0.5 | 13:07
71 | P191_29Jan2020_15 | 633 | 5 | 3138.37 | 3535 | 746.3 | 3884.67 | 32 | 1 | 13:08
72 | P191_29Jan2020_16 | 633 | 5 | 3138.37 | 3535 | 746.3 | 3884.67 | 32 | 2 | 13:10
73 | P191_29Jan2020_17 | 633 | 10 | 3138.37 | 3535 | 746.3 | 3884.67 | 32 | 1 | 13:12
74 | P191_29Jan2020_18 | 633 | 1 | 2275.26 | 2745 | 883.41 | 3158.67 | 32 | 0.5 | 13:16
75 | P191_29Jan2020_19 | 633 | 1 | 2275.26 | 2745 | 883.41 | 3158.67 | 32 | 1 | 13:17
76 | P191_29Jan2020_20 | 633 | 1 | 2275.26 | 2745 | 883.41 | 3158.67 | 32 | 2 | 13:19
77 | P191_29Jan2020_21 | 633 | 5 | 2275.26 | 2745 | 883.41 | 3158.67 | 32 | 0.5 | 13:21
78 | P191_29Jan2020_22 | 633 | 5 | 2275.26 | 2745 | 883.41 | 3158.67 | 32 | 1 | 13:21
79 | P191_29Jan2020_23 | 633 | 5 | 2275.26 | 2745 | 883.41 | 3158.67 | 32 | 2 | 13:24
80 | P191_29Jan2020_24 | 633 | 10 | 2275.26 | 2745 | 883.41 | 3158.67 | 32 | 1 | 13:25
81 | P191_29Jan2020_25 | 633 | 50 | 2275.26 | 2745 | 883.41 | 3158.67 | 32 | 1 | 13:27 | Funny spike - redo
82 | P191_29Jan2020_25A | 633 | 50 | 2275.26 | 2745 | 883.41 | 3158.67 | 32 | 1 | 13:25
83 | SilWafer_1 | 633 | 1 | 2275.26 | 2745 | 883.41 | 3158.67 | 32 | 1 | 13:37
84 | SilWafer_2 | 633 | 1 | -7.39 | 670 | 1269.57 | 1262.18 | 32 | 1 | 13:41
85 | SilWafer_3 | 633 | 1 | 1244.08 | 1805 | 1053.25 | 2297.33 | 32 | 1 | 13:43
86 | SilWafer_4 | 633 | 1 | 3138.37 | 3535 | 746.3 | 3884.67 | 32 | 1 | 13:45
87 | SilWafer_5 | 633 | 1 | 3863.28 | 4200 | 633.7 | 4496.98 | 32 | 1 | 13:46
88 | SilWafer_6 | 633 | 50 | 2275.26 | 2745 | 883.41 | 3158.67 | 32 | 10 | 13:54
89 | Acrylic Cube_5Feb2020_1 | 633 | 10 | 1244.08 | 1805 | 1053.25 | 2297.33 | 32 | 1 | 11:07 | 5x lens, needed to fit cube under Microscope, cosmic ray fliter on
90 | Acrylic Cube_5Feb2020_2 | 633 | 10 | 1244.08 | 1805 | 1053.25 | 2297.33 | 10 | 5 | 11:15
91 | Acrylic Cube_5Feb2020_1A | 633 | 10 | 1244.08 | 1805 | 1053.25 | 2297.33 | 32 | 1 | 11:16 | Playing with exposure timing
92 | Acrylic Cube_5Feb2020_2A | 633 | 10 | 1244.08 | 1805 | 1053.25 | 2297.33 | 10 | 5 | 11:22
93 | Acrylic Cube_5Feb2020_3 | 633 | 10 | 1244.08 | 3505 | 1053.25 | 2297.33 | 10 | 10 | 11:24 | No real change observed between 5 sec and 10 sec spectra
94 | Acrylic Cube_5Feb2020_4 | 633 | 10 | 1244.08 | 1805 | 1053.25 | 2297.33 | 10 | 10 | 11:24 | No damage observed in live view
95 | Acrylic Cube_5Feb2020_5 | 633 | 10 | 3138.37 | 3535 | 746.3 | 3884.67 | 10 | 5 | 11:30
96 | Acrylic Cube_5Feb2020_6 | 633 | 10 | 3138.37 | 3535 | 746.3 | 3884.67 | 10 | 10 | 11:34
96 | Acrylic Cube_5Feb2020_7 | 633 | 10 | 3863.28 | 4200 | 633.7 | 4496.98 | 10 | 5 | 11:37
97 | Acrylic Cube_5Feb2020_8 | 633 | 10 | -7.39 | 670 | 1269.57 | 1262.18 | 10 | 5 | 11:40
98 | Acrylic Cube_5Feb2020_9 | 633 | 50 | -7.39 | 670 | 1269.57 | 1262.18 | 10 | 5 | 11:43 | Increased Power… gives signal to noise improvement, no visable damage
99 | Acrylic Cube_5Feb2020_10 | 633 | 50 | 1244.08 | 1805 | 1053.25 | 2297.33 | 10 | 5 | 11:47
100 | Acrylic Cube_5Feb2020_11 | 633 | 100 | 1244.08 | 1805 | 1053.25 | 2297.33 | 10 | 5 | 11:50 | Full laser power test, minor improvement in S-N ratio
101 | P191_5Feb2020_1 | 633 | 100 | 1244.08 | 1805 | 1053.25 | 2297.33 | 10 | 5 | 11:56 | Same exact setup as Acrylic_11 spectra… see image for focus
102 | P191_5Feb2020_2 | 633 | 100 | -7.39 | 670 | 1269.57 | 1262.18 | 10 | 5 | 12:01 | No cosmic ray filter
103 | P191_5Feb2020_2A | 633 | 100 | -7.39 | 670 | 1269.57 | 1262.18 | 10 | 5 | 12:03 | Cosmic ray filter on - very sharp spike at lower bound is real
104 | P191_5Feb2020_3 | 633 | 100 | 3138.37 | 3535 | 746.3 | 3884.67 | 10 | 5 | 12:06
105 | P191_5Feb2020_4 | 633 | 100 | 3863.28 | 4200 | 633.7 | 4496.98 | 10 | 5 | 12:09 | Ful power overdrives some of the CCD and signal is lost
106 | P191_5Feb2020_5 | 633 | 50 | 3863.28 | 4200 | 633.7 | 4496.98 | 10 | 5 | 12:11 | Lowering power gves the full spectrum backl
107 | P191_5Feb2020_6 | 633 | 10 | -7.39 | 670 | 1269.57 | 1262.18 | 10 | 5 | 12:17 | Spectral shift a few wave numbers with power lowering
107 | P191_5Feb2020_7 | 633 | 5 | -7.39 | 670 | 1269.57 | 1262.18 | 10 | 5 | 12:19 | Flourescense signal comes right up with lower power
108 | P191_5Feb2020_8 | 633 | 1 | -7.39 | 670 | 1269.57 | 1262.18 | 10 | 5 | 12:21 | Same as 5 power level with slightly more noise
109 | P215_5Feb2020_1 | 633 | 1 | -7.39 | 670 | 1269.57 | 1262.18 | 10 | 5 | 12:27
110 | P215_5Feb2020_2 | 633 | 5 | -7.39 | 670 | 1269.57 | 1262.18 | 10 | 5 | 12:29 | No cosmic filter
111 | P215_5Feb2020_2A | 633 | 5 | -7.39 | 670 | 1269.57 | 1262.18 | 10 | 5 | 12:29 | Cosmic filter on
112 | P215_5Feb2020_3 | 633 | 10 | -7.39 | 670 | 1269.57 | 1262.18 | 10 | 5 | 12:33
113 | P215_5Feb2020_4 | 633 | 50 | -7.39 | 670 | 1269.57 | 1262.18 | 10 | 5 | 12:36 | Spectra S-N ratio greatly improved
114 | P215_5Feb2020_5 | 633 | 100 | -7.39 | 670 | 1269.57 | 1262.18 | 10 | 5 | 12:40 | 100% power works best for this sample
115 | P215_5Feb2020_6 | 633 | 100 | 1244.08 | 1805 | 1053.25 | 2297.33 | 10 | 5 | 12:43
116 | P215_5Feb2020_7 | 633 | 100 | 3138.37 | 3535 | 746.3 | 3884.67 | 10 | 5 | 12:45
117 | P215_5Feb2020_8 | 633 | 100 | 3863.28 | 4200 | 633.7 | 4496.98 | 10 | 5 | 12:47
118 | P215_5Feb2020_9 | 633 | 50 | 3863.28 | 4200 | 633.7 | 4496.98 | 10 | 5 | 12:50
119 | P215_5Feb2020_10 | 633 | 10 | 3863.28 | 4200 | 633.7 | 4496.98 | 10 | 5 | 12:52
120 | P215_5Feb2020_11 | 633 | 5 | 3863.28 | 4200 | 633.7 | 4496.98 | 10 | 5 | 12:55
121 | P199_5Feb2020_1 | 633 | 100 | -7.39 | 670 | 1269.57 | 1262.18 | 10 | 5 | 13:01 | Cosmic filrtr on
122 | P199_5Feb2020_2 | 633 | 50 | -7.39 | 670 | 1269.57 | 1262.18 | 10 | 5 | 13:04
123 | P199_5Feb2020_3 | 633 | 10 | -7.39 | 670 | 1269.57 | 1262.18 | 10 | 5 | 13:06 | S-N ratio terrible hard to find a distinguishing feature
124 | P199_5Feb2020_4 | 633 | 100 | 1244.08 | 1805 | 1053.25 | 2297.33 | 10 | 5 | 13:08
125 | P199_5Feb2020_5 | 633 | 50 | 1244.08 | 1805 | 1053.25 | 2297.33 | 10 | 5 | 13:11
126 | P199_5Feb2020_6 | 633 | 100 | 3138.37 | 3535 | 746.3 | 3884.67 | 10 | 5 | 13:13
127 | P199_5Feb2020_7 | 633 | 100 | 3138.37 | 3535 | 746.3 | 3884.67 | 30 | 5 | 13:18 | Made no noticable difference
128 | P199_5Feb2020_8 | 633 | 100 | 3863.28 | 4200 | 633.7 | 4496.98 | 10 | 5 | 13:24
129 | P197_5Feb2020_1 | 633 | 100 | -7.39 | 670 | 1269.57 | 1262.18 | 10 | 5 | 13:33 | Spectra looks saturated
130 | P197_5Feb2020_2 | 633 | 50 | -7.39 | 670 | 1269.57 | 1262.18 | 10 | 5 | 13:36
131 | P197_5Feb2020_3 | 633 | 10 | -7.39 | 670 | 1269.57 | 1262.18 | 10 | 5 | 13:38
132 | P197_5Feb2020_4 | 633 | 5 | -7.39 | 670 | 1269.57 | 1262.18 | 10 | 5 | 13:40
133 | P197_5Feb2020_5 | 633 | 5 | 1244.08 | 1805 | 1053.25 | 2297.33 | 10 | 5 | 13:43
134 | P197_5Feb2020_6 | 633 | 5 | 3138.37 | 3535 | 746.3 | 3884.67 | 10 | 5 | 13:45
135 | P197_5Feb2020_7 | 633 | 5 | 2275.26 | 2745 | 883.41 | 3158.67 | 10 | 5 | 13:47
136 | P197_5Feb2020_8 | 633 | 5 | 3863.28 | 4200 | 633.7 | 4496.98 | 10 | 5 | 13:50

## Laser Power
Laser Data NPS Renishaw Spectrometer
Class | Freq | Power
IIIb | 633 nm | .017 W average power
IIIb | 785 nm | .1 W average power
IIIb | 514 nm | .05 W average power
IIIb | 325 nm | .015 W average power